## Mix Designs
No. | Date | Location | Type of course Aggregate | Type of Fine Aggregate | Max. Size of Coarse Aggregate (mm) | Passing 0.6 mm Sieve (%) | Target Mean Strength (N/mm2) | Cement O.P.C (Kg/m3) | W/C Ratio | Water Content (Kg/m3) | Additive Type & Dosage (/100 kg of cement) | Total Aggregate (Kg/m3) | Fine Aggregate (Kg/m3) | Coarse Aggregate (Kg/m3) | Workability Slump (mm) | Hardened Concrete Desnity (avg.) | Strength (N/mm2) (7 days avg.) | Strength (N/mm2) (28 days avg.) | Comments
375 | 2014-04-01 | N/A | Crushed | Natural | 40 | N/A | 43 | 365 | 0.52 | 225 | N/A | 1870 | 710 | 1160 | 160 | 2407 | 21.8 | 26.3
382 | 2014-04-01 | N/A | Crushed | Natural | 40 | N/A | CALcrete | 365 | 0.52 | 225 | N/A | 1870 | 710 | 1160 | 160 | 2403 | 26.3 | 35.3
406 | 2014-06-01 | N/A | Crushed | Natural | 20 | 45.6 | 38 | 350 | 0.53 | 185 | type SP 801 dos 1 lit | 1915 | 725 | 1190 | 120 | 2475 | 32.7 | 44.9
315 | 2011-11-01 | N/A | Natural | Natural | 20 | 57.9 | 38 | 340 | 0.49 | 165 | Sp 432 0.9 lit | 1895 | 835 | 1060 | 190 | 2412 | 30.3 | 41
322 | 2011-09-01 | N/A | Natural | Natural | 20 | 19.5 | 38 | 325 | 0.51 | 165 | sp432 dos 1.0 lit | 1910 | 840 | 1070 | 170 | 2404 | 27 | N/A
325 | 2011-09-01 | N/A | Natural | Natural | 20 | 19.5 | 38 | 325 | 0.51 | 165 | sp432 dos 1.0 lit | 1910 | 840 | 1070 | 170 | 2405 | 27 | 35.4
232 | 2010-03-01 | N/A | Crushed | Natural | 20 | 39.4 | 38 | 340 | 0.56 | 190 | sikamentR2004 dos .8 | 1895 | 795 | 1100 | 105 | 2425 | 31.8 | N/A
226 | 2010-03-01 | N/A | Crushed | Natural | 20 | 39.4 | 38 | 340 | 0.56 | 190 | sikamentR2004 dos .8 | 1895 | 795 | 1100 | 105 | 2427 | 31.8 | 41.3
273 | 2009-03-01 | N/A | Crushed | Natural | 20 | 33.4 | 38 | 370 | 0.5 | 185 | consplat RP 364 *dos .8 | 1895 | 795 | 1100 | 125 | 2449 | 37.8 | 46.4
417 | 2014-07-16 | N/A | Crushed | Natural | 20 | 26.1 | 38 | 360 | 0.53 | 190 | N/A | 1900 | 780 | 1120 | 100 | 2454 | 28.2 | 34.1
271 | 2009-05-01 | N/A | Crushed | Natural | 20 | 43.5 | 38 | 330 | 0.5 | 205 | Sp 432 0.9 lit | 1980 | 850 | 1130 | 135 | 2483 | 33.2 | N/A
264 | 2009-05-01 | N/A | Crushed | Natural | 20 | 43.5 | 38 | 330 | 0.5 | 165 | Sp 432 0.9 lit | 1980 | 850 | 1130 | 135 | 2477 | 33.2 | 43.1
289 | 2009-04-01 | N/A | Crushed | Natural | 20 | 24.9 | 38 | 350 | 0.54 | 190 | rheobuaile850 1.2 of cement by weight | 1900 | 760 | 1140 | 140 | 2445 | 31 | N/A
267 | 2009-04-01 | N/A | Crushed | Natural | 20 | 24.9 | 38 | 350 | 0.54 | 190 | rheobuaile850 1.2 of cement by weight | 1900 | 760 | 1140 | 140 | 2449 | 31 | 39.3
216 | 2010-03-01 | N/A | Crushed | Natural | 20 | 42.1 | 38 | 345 | 0.55 | 190 | Type RHEOBUILD 850 * Dos. 1.25 lit | 1905 | 760 | 1145 | 145 | 2443 | 33.9 | N/A
326 | 2011-10-01 | N/A | Crushed | Natural | 20 | 47 | 38 | 340 | 0.53 | 180 | type dos 1 lit | 1930 | 770 | 1160 | 120 | 2449 | 36.5 | N/A
304 | 2011-10-01 | N/A | Crushed | Natural | 20 | 47 | 38 | 340 | 0.53 | 180 | type dos 1 lit | 1930 | 770 | 1160 | 120 | 2449 | 36.5 | 34.8
287 | 2009-04-01 | N/A | Crushed | Natural | 20 | 49 | 38 | 350 | 0.54 | 190 | plastment rx-xr .8 lit | 1890 | 715 | 1175 | 140 | 2434 | 30.9 | N/A
490 | 2014-12-16 | N/A | Natural | Natural | 20 | 39 | 38 | 350 | 0.51 | 180 | N/A | 1970 | 690 | 1280 | 110 | 2406 | 30.4 | 37.2
464 | 2014-11-25 | N/A | Natural | Natural | 20 | 39 | 38 | 350 | 0.51 | 180 | N/A | 1870 | 690 | 1180 | 110 | 2402 | 30.4 | N/A
274 | 2009-03-01 | N/A | Crushed | Natural | 20 | 52.5 | 38 | 350 | 0.57 | 200 | consplat RP 364 *dos .8 | 1910 | 710 | 1200 | 125 | 2453 | 19 | 37.6
392 | 2014-06-01 | N/A | Crushed | Natural | 20 | 45.6 | 38 | 350 | 0.53 | 185 | N/A | 1915 | 725 | 1190 | 120 | 2456 | 32.8 | N/A
373 | 2014-04-20 | N/A | Crushed | Natural | 20 | 43 | 38 | 350 | 0.5 | 180 | N/A | 1910 | 710 | 1200 | 90 | 2447 | 33.1 | N/A
380 | 2014-04-20 | N/A | Crushed | Natural | 20 | 43 | 38 | 350 | 0.5 | 180 | type SP 801 dos 1 lit | 1910 | 710 | 1200 | 90 | 2447 | 33.1 | 42.6
259 | 2009-07-01 | N/A | Crushed | Natural | 20 | 49.5 | 38 | 380 | 0.5 | 190 | Sp 432 0.9 lit | 1845 | 610 | 1235 | 180 | 2424 | 29.1 | N/A
250 | 2009-07-01 | N/A | Crushed | Natural | 20 | 49.5 | 38 | 380 | 0.5 | 290 | Sp 432 0.9 lit | 1845 | 610 | 1235 | 180 | 2424 | 29.1 | 41.5
253 | 2009-07-01 | N/A | Crushed | Natural | 20 | 49.5 | 38 | 380 | 0.5 | 190 | Sp 432 0.9 lit | 1854 | 610 | 1244 | 180 | 2423 | 29.1 | 41.5
368 | 2014-01-09 | N/A | Crushed | Natural | 20 | N/A | 38 | 350 | 0.54 | 190 | N/A | 1885 | 755 | 1130 | 80 | 2430 | 25.8 | N/A
370 | 2013-01-09 | N/A | Crushed | Natural | 20 | N/A | 38 | 350 | 0.54 | 190 | N/A | 1885 | 755 | 1130 | 80 | 2431 | 25.8 | N/A
231 | 2010-01-01 | N/A | Crushed | Natural | 20 | 40 | 38 | 400 | 0.45 | 180 | R2004 dos 1.65 lit | 1840 | 770 | 1070 | 200 | 2445 | 36.3 | N/A
217 | 2010-01-01 | N/A | Crushed | Natural | 20 | 40 | 38 | 400 | 0.45 | 180 | R2004 dos 1.65 lit | 1840 | 770 | 1070 | 200 | 2450 | 36.3 | 46.6
234 | 2010-01-01 | N/A | Crushed | Natural | 20 | 40 | 38 | 400 | 0.45 | 180 | R2004 dos 1.65 lit | 1840 | 770 | 1070 | 200 | 2445 | 36.3 | 46.6
364 | 2013-06-01 | N/A | Crushed | Natural | 20 | 76 | 38 | 350 | 0.53 | 185 | type sikament 2004*dos. 1 lit | 1915 | 595 | 1320 | 120 | 2453 | 28.5 | 37.6
411 | 2014-07-16 | N/A | Crushed | Natural | 20 | 26.1 | 38 | 360 | 0.53 | 190 | N/A | 1900 | 780 | 1120 | 100 | 2453 | 28.2 | N/A
240 | 2009-11-04 | N/A | Crushed | Natural | 20 | 26.3 | 38 | 350 | 0.6 | 210 | N/A | 1865 | 745 | 1120 | 130 | 2427 | 28.3 | N/A
244 | 2009-11-01 | N/A | Crushed | Natural | 20 | 26.3 | 38 | 350 | 0.6 | 210 | N/A | 1865 | 745 | 1120 | 130 | 2430 | 28.3 | 39.3
237 | 2009-11-01 | N/A | Crushed | Natural | 20 | 44.5 | 38 | 350 | 0.6 | 210 | N/A | 1865 | 710 | 1155 | 90 | 2428 | 27.8 | N/A
246 | 2009-11-01 | N/A | Crushed | Natural | 20 | 44.5 | 38 | 350 | 0.6 | 210 | N/A | 1865 | 710 | 1155 | 90 | 2430 | 27.8 | 35.8
1 | 2010-06-30 | Sennar | Crushed | Crushed | 20 | 43.3 | 38 | 380 | 0.55 | 210 | N/A | 1815 | 815 | 1000 | 120 | 2403 | 29.4 | 34.4
11 | 2010-06-08 | Sennar | Crushed | Crushed | 20 | 43.3 | 38 | 380 | 0.55 | 210 | N/A | 1815 | 815 | 1000 | 120 | 2402 | 29.4 | N/A
468 | 2014-11-24 | N/A | Natural | Natural | 40 | 56.3 | 38 | 375 | 0.48 | 180 | type SP 801 dos 1 lit | 1845 | 830 | 1015 | 220 | 2407 | 35.9 | 43.9
465 | 2014-11-24 | N/A | Natural | Natural | 40 | 56.3 | 38 | 375 | 0.48 | 180 | type SP 801 dos 1 lit | 1845 | 830 | 1015 | 220 | 2407 | 35.9 | 43.8
481 | 2014-11-09 | N/A | Natural | Natural | 40 | 56.3 | 38 | 375 | 0.48 | 180 | type SP 801 dos 1 lit | 1845 | 830 | 1015 | 220 | 2406 | 35.9 | N/A
129 | 2013-01-29 | N/A | Crushed | Natural | 20 | 32.4 | 38 | 365 | 0.53 | 195 | N/A | 1860 | 835 | 1025 | 165 | 2424 | 30.2 | N/A
99 | 2013-01-29 | N/A | Crushed | Natural | 20 | 32.4 | 38 | 365 | 0.53 | 195 | N/A | 1860 | 835 | 1025 | 165 | 2425 | 31.3 | N/A
120 | 2013-01-29 | N/A | Crushed | Natural | 40 | 32.4 | 38 | 365 | 0.53 | 195 | N/A | 1860 | 835 | 1025 | 165 | 2430 | 31.3 | 41.8
119 | 2013-01-29 | N/A | Crushed | Natural | 40 | 32.4 | 38 | 365 | 0.53 | 195 | N/A | 1860 | 835 | 1025 | 165 | 2424 | 30.2 | 38
422 | 2015-03-08 | N/A | Crushed | Natural | 20 | 55 | 38 | 400 | 0.45 | 180 | Type SP 432 * Dos. 1.0 lit | 1870 | 840 | 1030 | 185 | 2406 | 33.9 | N/A
13 | 2011-02-13 | N/A | Natural | Natural | 20 | 24.3 | 38 | 350 | 0.5 | 175 | Type kem Flow * Dos. 0.8 lit | 1865 | 820 | 1045 | 158 | 2394 | 29.8 | 37.5
4 | 2011-01-23 | N/A | Natural | Natural | 20 | 24.3 | 38 | 350 | 0.5 | 175 | Type kem Flow * Dos. 0.8 lit | 1865 | 820 | 1045 | 158 | 2396 | 29.8 | N/A
56 | 2010-08-23 | Sennar | Crushed | Crushed | 40 | 21.8 | 38 | 340 | 0.56 | 190 | Sikament - R2004 * Dos * 1.25 lit | 1910 | 860 | 1050 | 140 | 2445 | 36.7 | 50
50 | 2010-08-02 | Sennar | Crushed | Crushed | 40 | 21.8 | 38 | 340 | 0.56 | 190 | Sikament - R2004 * Dos * 1.25 lit | 1910 | 860 | 1050 | 120 | 2445 | 32.5 | N/A
53 | 2010-08-02 | Sennar | Crushed | Crushed | 40 | 21.8 | 38 | 340 | 0.56 | 190 | Sikament - R2004 * Dos * 1.25 lit | 1910 | 860 | 1050 | 140 | 2446 | 36.7 | N/A
57 | 2010-08-02 | Sennar | Crushed | Crushed | 40 | 21.8 | 38 | 340 | 0.56 | 190 | Sikament - R2004 * Dos * 1.25 lit | 1910 | 860 | 1050 | 120 | 2447 | 32.5 | 43.5
134 | 2013-01-20 | N/A | Natural | Natural | 20 | 48.9 | 38 | 380 | 0.5 | 190 | N/A | 1810 | 760 | 1050 | 165 | 2387 | 25 | N/A
123 | 2013-01-20 | N/A | Natural | Natural | 20 | 48.9 | 38 | 380 | 0.5 | 190 | N/A | 1810 | 760 | 1050 | 165 | 2390 | 25 | 30
261 | 2009-06-01 | N/A | Crushed | Natural | 20 | 26.9 | 38 | 350 | 0.4 | 190 | Sp 432 0.9 lit | 1920 | 865 | 1055 | 180 | 2462 | 30.5 | N/A
328 | 2011-11-01 | N/A | Natural | Natural | 20 | 57.9 | 38 | 340 | 0.49 | 165 | sp432 dos 1.0 lit | 1895 | 835 | 1060 | 190 | 2404 | 30.3 | N/A
60 | 2013-03-10 | N/A | Crushed | Natural | 20 | 32.4 | 38 | 365 | 0.47 | 170 | N/A | 1925 | 865 | 1060 | 220 | 2456 | 32.8 | N/A
100 | 2013-01-29 | N/A | Crushed | Natural | 20 | 32.4 | 38 | 365 | 0.47 | 170 | X-MIXHPN DOS . 1.5 LIT | 1925 | 865 | 1060 | 170 | 2460 | 39.2 | N/A
122 | 2013-01-29 | N/A | Crushed | Natural | 20 | 32.4 | 38 | 365 | 0.47 | 170 | x-mix HPN dos 1.5 lit | 1925 | 865 | 1060 | 170 | 2455 | 39.8 | 49.1
116 | 2013-01-29 | N/A | Crushed | Natural | 20 | 32.4 | 38 | 365 | 0.47 | 170 | x-mix RPS dos .7 lit | 1925 | 865 | 1060 | 220 | 2453 | 32.8 | 39.3
17 | 2010-08-30 | N/A | Natural | Natural | 20 | 36.7 | 38 | 350 | 0.47 | 165 | R2004 * Dos * 0.8 lit | 1880 | 810 | 1070 | 200 | 2395 | 33.1 | 39.2
21 | 2010-08-09 | N/A | Natural | Natural | 20 | 36.7 | 38 | 350 | 0.47 | 165 | R2004 * Dos * 0.8 lit | 1880 | 810 | 1070 | 200 | 2396 | 33.1 | N/A
301 | 2011-07-01 | N/A | Natural | Natural | 20 | 31.6 | 38 | 350 | 0.49 | 170 | consplat RP 364 *dos .8 | 1875 | 805 | 1075 | 200 | 2401 | 35.9 | N/A
16 | 2010-08-30 | Sennar | Crushed | Natural | 20 | 36 | 38 | 350 | 0.56 | 195 | N/A | 1885 | 810 | 1075 | 120 | 2432 | 26.3 | 34.6
22 | 2010-08-09 | Sennar | Crushed | Natural | 20 | 36 | 38 | 350 | 0.56 | 195 | N/A | 1885 | 810 | 1075 | 120 | 2434 | 26.3 | N/A
9 | 2010-05-20 | Sennar | Crushed | Natural | 20 | 35.8 | 38 | 350 | 0.5 | 175 | N/A | 1855 | 780 | 1075 | 100 | 2389 | 32.8 | 41.3
8 | 2010-05-18 | N/A | Crushed | Natural | 20 | 31.9 | 38 | 350 | 0.54 | 190 | Sikament - R 2004 1.0 lit | 1880 | 805 | 1075 | 125 | 2425 | 33.3 | 45.7
7 | 2010-04-29 | Sennar | Crushed | Natural | 20 | 35.8 | 38 | 350 | 0.5 | 175 | N/A | 1855 | 780 | 1075 | 100 | 2385 | 32.8 | N/A
5 | 2010-04-27 | N/A | Crushed | Natural | 20 | 31.9 | 38 | 350 | 0.54 | 190 | Sikament - R 2004 1.0 lit | 1880 | 805 | 1075 | 125 | 2427 | 33.3 | N/A
131 | 2013-01-20 | N/A | Natural | Natural | 20 | 48.9 | 38 | 360 | 0.5 | 180 | N/A | 1840 | 775 | 1075 | 115 | 2386 | 24.8 | N/A
104 | 2012-08-01 | N/A | Natural | Natural | 20 | 48.7 | 38 | 350 | 0.49 | 170 | type euro 8600*dos. 1.0 lit | 1870 | 785 | 1085 | 200 | 2392 | 27.3 | 32.8
18 | 2010-08-30 | N/A | Natural | Natural | 20 | 36.7 | 38 | 330 | 0.48 | 160 | R2004 * Dos * 0.7 lit | 1910 | 820 | 1090 | 160 | 2405 | 30.8 | 34
20 | 2010-08-09 | N/A | Natural | Natural | 20 | 36.7 | 38 | 330 | 0.48 | 160 | R2004 * Dos * 0.7 lit | 1910 | 820 | 1090 | 160 | 2405 | 30.8 | N/A
338 | 2013-08-12 | N/A | Crushed | Natural | 20 | 31 | 38 | 350 | 0.53 | 185 | Tyoe SP - 337 * Dos. 1.0 lit | 1915 | 825 | 1090 | 160 | 2454 | 35.2 | 44.4
334 | 2013-07-11 | N/A | Crushed | Natural | 20 | 31 | 38 | 350 | 0.53 | 185 | Type SP - 337 Dos. 1.0 lit | 1915 | 825 | 1090 | 160 | 2455 | 35.2 | N/A
321 | 2011-11-01 | N/A | Natural | Natural | 40 | 27.2 | 38 | 350 | 0.5 | 180 | N/A | 1850 | 760 | 1090 | 100 | 2384 | 19.4 | N/A
245 | 2009-12-01 | N/A | Natural | Natural | 40 | 15.6 | 38 | 350 | 0.5 | 175 | N/A | 1880 | 790 | 1090 | 120 | 2392 | 25.1 | N/A
281 | 2009-12-01 | N/A | Natural | Natural | 40 | 13.6 | 38 | 350 | 0.46 | 100 | sptjm R11 dos 1% of cement by weight | 1890 | 795 | 1095 | 140 | 2406 | 32.9 | 39.3
235 | 2009-12-01 | N/A | Natural | Natural | 40 | 15.6 | 38 | 350 | 0.46 | 160 | sbtjm r-11- dos 1% of cement by weight | 1890 | 795 | 1095 | 140 | 2406 | 32.9 | N/A
49 | 2010-12-09 | Halfa | Natural | Natural | 40 | 21.5 | 38 | 350 | 0.5 | 175 | N/A | 1855 | 755 | 1100 | 100 | 2386 | 27.2 | 32.8
35 | 2010-11-21 | Halfa | Natural | Natural | 40 | 21.5 | 38 | 350 | 0.5 | 175 | N/A | 1855 | 755 | 1100 | 100 | 2385 | 27.2 | N/A
2 | 2010-06-21 | N/A | Natural | Natural | 20 | 48.3 | 38 | 360 | 0.51 | 185 | Type RX * Dosage 0.75 lit | 1835 | 735 | 1100 | 190 | 2392 | 31.8 | N/A
361 | 2013-11-01 | N/A | Natural | Natural | 20 | 30 | 38 | 375 | 0.51 | 190 | N/A | 1835 | 735 | 1100 | 145 | 2404 | 23.7 | N/A
362 | 2013-11-01 | N/A | Natural | Natural | 20 | 30 | 25 | 375 | 0.51 | 190 | N/A | 1835 | 735 | 1100 | 145 | 2405 | 23.7 | 32.2
70 | 2012-12-24 | N/A | Crushed | Natural | 40 | 51.8 | 38 | 375 | 0.52 | 195 | N/A | 1870 | 770 | 1100 | 175 | 2443 | 27.8 | N/A
300 | 2011-07-01 | N/A | Natural | Natural | 20 | 31.6 | 38 | 330 | 0.5 | 165 | consplat RP 364 *dos .8 | 1905 | 800 | 1105 | 130 | 2403 | 33.1 | N/A
14 | 2010-03-17 | Hasahesa | Natural | Natural | 20 | 24.2 | 38 | 340 | 0.5 | 170 | Euro PLAST 8600 Dos. *0.75 lit | 1880 | 770 | 1110 | 125 | 2454 | 31.4 | 39
15 | 2010-03-17 | Hasahesa | Natural | Natural | 20 | 24.4 | 38 | 340 | 0.5 | 170 | Euro PLAST 8600 Dos. *0.75 lit | 1880 | 770 | 1110 | 125 | 2452 | 31.4 | N/A
348 | 2013-10-16 | N/A | Natural | Natural | 20 | 41 | 38 | 350 | 0.53 | 185 | N/A | 1845 | 735 | 1110 | 110 | 2384 | 26.3 | 34.1
346 | 2013-09-26 | N/A | Crushed | Natural | 20 | 12.8 | 38 | 350 | 0.56 | 195 | N/A | 1910 | 800 | 1110 | 105 | 2456 | 27.6 | 37.1
345 | 2013-09-25 | N/A | Natural | Natural | 20 | 41 | 38 | 350 | 0.53 | 185 | N/A | 1845 | 735 | 1110 | 110 | 2384 | 26.3 | N/A
349 | 2013-09-05 | N/A | Crushed | Natural | 20 | 12.8 | 38 | 350 | 0.56 | 195 | N/A | 1910 | 800 | 1110 | 105 | 2455 | 27.6 | N/A
72 | 2012-11-21 | N/A | Crushed | Natural | 20 | 24 | 38 | 350 | 0.53 | 185 | Euro 8600 Dos. *1.0 lit | 1915 | 805 | 1110 | 175 | 2453 | 34.3 | 44.8
78 | 2012-10-31 | N/A | Crushed | Natural | 20 | 24 | 38 | 350 | 0.53 | 185 | Euro 8600 Dos. *1.0 lit | 1915 | 805 | 1110 | 220 | 2405 | 34.3 | N/A
317 | 2011-12-01 | N/A | Natural | Natural | 40 | N/A | 38 | 350 | 0.48 | 168 | N/A | 1862 | 745 | 1110 | 70 | 2395 | 24.7 | N/A
270 | 2009-05-01 | N/A | Natural | Natural | 20 | 27.3 | 38 | 310 | 0.51 | 160 | Sp 432 0.9 lit | 1920 | 805 | 1115 | 120 | 2407 | 27.3 | N/A
260 | 2009-05-01 | N/A | Natural | Natural | 20 | 27.3 | 38 | 310 | 0.51 | 160 | Sp 432 0.9 lit | 1920 | 805 | 1115 | 120 | 2406 | 27.3 | 39
12 | 2010-06-17 | N/A | Natural | Natural | 20 | 48.3 | 38 | 350 | 0.5 | 175 | Type RX * Dosage 0.5 lit | 1855 | 740 | 1115 | 80 | 2386 | 27.6 | 37
10 | 2010-05-27 | N/A | Natural | Natural | 20 | 48.3 | 38 | 350 | 0.5 | 175 | N/A | 1855 | 740 | 1115 | 80 | 2387 | 27.6 | N/A
262 | 2009-06-01 | N/A | Crushed | Natural | 20 | 26.9 | 38 | 350 | 0.54 | 190 | Sp 432 0.9 lit | 1920 | 805 | 1115 | 135 | 2463 | 26.7 | N/A
52 | 2010-08-01 | N/A | Natural | Natural | 40 | 46.4 | 38 | 350 | 0.5 | 175 | Euro 8600 Dos. *0.5 lit | 1855 | 740 | 1115 | 130 | 2389 | 32.4 | 42.3
55 | 2010-07-11 | N/A | Natural | Natural | 40 | 46.4 | 38 | 350 | 0.5 | 175 | Euro 8600 Dos. *0.5 lit | 1855 | 740 | 1115 | 130 | 2388 | 32.4 | N/A
58 | 2010-07-11 | N/A | Natural | Natural | 40 | 46.8 | 38 | 350 | 0.5 | 175 | Euro 8600 Dos. *0.5 lit | 1855 | 740 | 1115 | 130 | 2388 | 32.4 | N/A
312 | 2011-12-01 | N/A | Natural | Natural | 40 | N/A | 38 | 350 | 0.48 | 168 | N/A | 1862 | 745 | 1117 | 70 | 2390 | 24.7 | 31.2
19 | 2010-07-22 | N/A | Crushed | Natural | 20 | 42.5 | 38 | 350 | 0.54 | 190 | Sikament - R2004 * Dos * 1.25 lit | 1900 | 780 | 1120 | 145 | 2445 | 31.6 | 38.3
3 | 2010-07-05 | N/A | Crushed | Natural | 20 | 42.5 | 38 | 350 | 0.54 | 190 | Sikament - R 2004 1.25 lit | 1900 | 780 | 1120 | 145 | 2446 | 31.6 | N/A
275 | 2009-12-01 | N/A | Natural | Natural | 40 | 12.7 | 38 | 360 | 0.49 | 175 | N/A | 1865 | 745 | 1120 | 120 | 2404 | 28 | N/A
24 | 2010-08-12 | N/A | Crushed | Natural | 20 | 51.8 | 38 | 365 | 0.53 | 210 | N/A | 1865 | 745 | 1120 | 120 | 2430 | 26.5 | 38
26 | 2010-07-22 | N/A | Crushed | Natural | 20 | 51.8 | 38 | 365 | 0.53 | 210 | N/A | 1865 | 745 | 1120 | 120 | 2431 | 26.5 | N/A
463 | 2014-11-25 | N/A | Natural | Natural | 40 | 56.7 | 38 | 250 | 0.5 | 175 | N/A | 1875 | 750 | 1125 | 130 | 2404 | 27.8 | N/A
407 | 2014-06-01 | N/A | Natural | Natural | 40 | 50 | 38 | 340 | 0.5 | 170 | type SP 801 dos 1 lit | 1890 | 665 | 1125 | 190 | 2408 | 32.4 | N/A
491 | 2014-12-16 | N/A | Natural | Natural | 40 | 56.3 | 38 | 350 | 0.5 | 175 | N/A | 1875 | 750 | 1125 | 130 | 2405 | 27.8 | 37.1
469 | 2014-11-24 | N/A | Natural | Natural | 40 | 56.3 | 38 | 350 | 0.5 | 175 | N/A | 1875 | 750 | 1125 | 130 | 2404 | 27.8 | N/A
363 | 2013-06-01 | N/A | Natural | Natural | 40 | 30 | 38 | 350 | 0.5 | 175 | Type JY -4Pump -Aiding * Dos 1.25% | 1875 | 750 | 1125 | 210 | 2404 | 27.5 | N/A
369 | 2013-06-01 | N/A | Natural | Natural | 40 | 30 | 38 | 350 | 0.5 | 175 | Type JY -4Pump -Aiding * Dos 1.25% | 1875 | 750 | 1125 | 210 | 2405 | 27.5 | 36.1
54 | 2010-07-20 | AlDamazeen | Natural | Natural | 40 | 15.9 | 38 | 350 | 0.5 | 175 | N/A | 1875 | 750 | 1125 | 150 | 2405 | 24.1 | 33.5
59 | 2010-06-29 | AlDamazeen | Natural | Natural | 40 | 15.9 | 38 | 350 | 0.5 | 175 | N/A | 1875 | 750 | 1125 | 150 | 2402 | 24.1 | N/A
302 | 2011-07-01 | N/A | Crushed | Natural | 20 | 43 | 48 | 400 | 0.46 | 185 | euro 8600 dos 1 lit | 1875 | 750 | 1125 | 150 | 2460 | 37.4 | 41.9
139 | 2016-03-20 | N/A | Crushed | Natural | 20 | 45.8 | 38 | 350 | 0.54 | 190 | N/A | 1910 | 780 | 1130 | 100 | 2404 | 20.5 | 29.7
142 | 2016-03-20 | N/A | Natural | Natural | 20 | 45.8 | 38 | 350 | 0.54 | 190 | N/A | 1910 | 780 | 1130 | 100 | 2403 | 20.5 | 29.7
516 | 2016-02-28 | N/A | Crushed | Natural | 20 | 45.8 | 38 | 350 | 0.54 | 190 | N/A | 1910 | 780 | 1130 | 100 | 2456 | 20.5 | N/A
492 | 2014-12-22 | N/A | Natural | Natural | 20 | 39 | 38 | 350 | 0.49 | 170 | N/A | 1880 | 750 | 1130 | 150 | 2406 | 33.9 | 41.8
477 | 2014-12-01 | N/A | Natural | Natural | 20 | 39 | 38 | 350 | 0.49 | 170 | type rehobuild 850 *dos 1 lit | 1880 | 750 | 1130 | 150 | 2402 | 33.9 | N/A
426 | 2015-03-12 | N/A | Crushed | Natural | 20 | 39.6 | 38 | 380 | 0.5 | 190 | N/A | 1880 | 750 | 1130 | 95 | 2453 | 31.5 | N/A
442 | 2015-03-31 | N/A | Crushed | Natural | 40 | 39.6 | 38 | 380 | 0.5 | 190 | N/A | 1880 | 750 | 1130 | 95 | 2453 | 31.5 | 40.6
471 | 2015-09-15 | N/A | Natural | Natural | 40 | 37.4 | 38 | 325 | 0.49 | 160 | N/A | 1915 | 780 | 1135 | 200 | 2402 | 25.6 | 42.5
416 | 2014-08-01 | N/A | Natural | Natural | 40 | 37.4 | 38 | 325 | 0.49 | 160 | N/A | 1915 | 780 | 1135 | 200 | 2402 | 25.6 | N/A
74 | 2012-12-02 | N/A | Natural | Natural | 20 | 29.8 | 38 | 350 | 0.47 | 165 | Type SP * Dos. 1.0 lit | 1915 | 780 | 1135 | 180 | 2406 | 31.2 | 40.1
76 | 2012-11-11 | N/A | Natural | Natural | 20 | 29.8 | 38 | 350 | 0.47 | 165 | Type SP 432 * Dos. 1.0 lit | 1915 | 780 | 1135 | 180 | 2406 | 31.2 | N/A
467 | 2014-11-24 | N/A | Natural | Natural | 40 | 37.9 | 38 | 360 | 0.51 | 185 | N/A | 1835 | 700 | 1135 | 140 | 2486 | 24.9 | 35
421 | 2014-11-04 | N/A | Natural | Natural | 40 | 37.9 | 38 | 360 | 0.51 | 185 | N/A | 1835 | 700 | 1135 | 140 | 2387 | 24.9 | N/A
102 | 2012-08-01 | N/A | Natural | Natural | 20 | 48.7 | 38 | 335 | 0.5 | 165 | type euro 8600*dos. .75 lit | 1900 | 760 | 1140 | 185 | 2403 | 24.7 | N/A
103 | 2012-08-01 | N/A | Natural | Natural | 20 | 48.7 | 38 | 335 | 0.5 | 165 | type euro 8600*dos. .75 lit | 1900 | 760 | 1140 | 185 | 2404 | 24.7 | 31.2
191 | 2016-11-20 | N/A | Crushed | Natural | 20 | N/A | 38 | 350 | 0.51 | 180 | N/A | 1910 | 765 | 1140 | 150 | 2400 | 21.8 | 31.7
187 | 2016-10-30 | N/A | Crushed | Natural | 20 | 26.9 | 38 | 350 | 0.51 | 180 | N/A | 1910 | 765 | 1140 | 150 | 2369 | 21.8 | N/A
205 | 2016-01-10 | Suakin | Crushed | Natural | 20 | 29.1 | 38 | 350 | 0.53 | 185 | Type SP901* Dos 1.0 lit | 1905 | 765 | 1140 | 150 | 2444 | 33.5 | N/A
206 | 2016-01-10 | Suakin | Crushed | Natural | 20 | 29.1 | 38 | 350 | 0.53 | 185 | Type SP901* Dos 1.0 lit | 1905 | 765 | 1140 | 150 | 2446 | 34.6 | N/A
342 | 2014-02-12 | N/A | Crushed | Natural | 20 | N/A | 38 | 350 | 0.54 | 190 | N/A | 1885 | 755 | 1140 | 80 | 2430 | 25.8 | 36.1
6 | 2010-04-26 | N/A | Crushed | Natural | 20 | 42.1 | 38 | 345 | 0.55 | 190 | Type RHEOBUILD 850 * Dos. 1.25 lit | 1905 | 760 | 1145 | 145 | 2446 | 33.9 | 43.2
207 | 2017-01-12 | N/A | Crushed | Natural | 20 | 30.1 | 38 | 350 | 0.5 | 175 | N/A | 1910 | 765 | 1145 | 100 | 2456 | 32.7 | 41.9
199 | 2016-12-22 | N/A | Crushed | Natural | 20 | 30.1 | 38 | 350 | 0.5 | 175 | N/A | 1910 | 765 | 1145 | 100 | 2455 | 32.7 | N/A
200 | 2016-12-22 | N/A | Crushed | Natural | 20 | 30.1 | 38 | 350 | 0.5 | 175 | N/A | 1910 | 765 | 1145 | 100 | 2455 | 32.7 | N/A
194 | 2016-12-06 | N/A | Crushed | Natural | 20 | 23.1 | 38 | 350 | 0.53 | 185 | N/A | 1915 | 770 | 1145 | 120 | 2454 | 21.9 | 29.9
188 | 2016-11-14 | N/A | Crushed | Natural | 20 | 23.1 | 38 | 350 | 0.53 | 185 | N/A | 1915 | 770 | 1145 | 120 | 2456 | 21.9 | N/A
156 | 2016-06-20 | WdAlhlyw | Crushed | Natural | 20 | 21.1 | 38 | 350 | 0.5 | 170 | N/A | 1910 | 765 | 1145 | 80 | 2453 | 18.2 | N/A
154 | 2016-06-20 | WdAlhlyw | Crushed | Natural | 20 | 21.1 | 38 | 350 | 0.54 | 170 | N/A | 1910 | 765 | 1145 | 80 | 2453 | 18.2 | N/A
153 | 2016-05-17 | N/A | Crushed | Natural | 20 | 24.5 | 38 | 350 | 0.51 | 180 | Type SP901* Dos 1.0 lit | 1910 | 765 | 1145 | 185 | 2445 | 31.8 | 39.1
147 | 2016-04-26 | N/A | Crushed | Natural | 20 | 24.5 | 38 | 350 | 0.51 | 180 | Type SP901* Dos 1.0 lit | 1910 | 765 | 1145 | 185 | 2445 | 31.8 | N/A
461 | 2015-07-07 | N/A | Crushed | Natural | 20 | 38 | 38 | 350 | 0.52 | 180 | Type SP901* Dos. 0.75 lit | 1905 | 760 | 1145 | 190 | 2446 | 36.9 | 40.4
457 | 2015-06-16 | N/A | Crushed | Natural | 20 | 38 | 38 | 350 | 0.52 | 180 | Type SP901* Dos. 0.75 lit | 1905 | 760 | 1145 | 190 | 2445 | 36.9 | N/A
444 | 2015-04-09 | N/A | Crushed | Natural | 20 | 39 | 38 | 350 | 0.48 | 185 | Type RehoBuild 850* Dos 0.75 lit | 1905 | 760 | 1145 | 190 | 2445 | 33.2 | 45
439 | 2015-03-19 | N/A | Crushed | Natural | 20 | 39 | 38 | 350 | 0.53 | 185 | Type Reheobuild 850 * Dos. 0.75 lit | 1905 | 760 | 1145 | 190 | 2443 | 33.2 | N/A
433 | 2015-03-02 | N/A | Crushed | Natural | 20 | 15.4 | 38 | 350 | 0.54 | 190 | N/A | 1910 | 765 | 1145 | 80 | 2455 | 27.1 | 39.7
432 | 2015-02-11 | N/A | Crushed | Natural | 20 | 15.4 | 38 | 350 | 0.54 | 190 | N/A | 1910 | 765 | 1145 | 80 | 2455 | 27.1 | N/A
476 | 2014-11-22 | N/A | Crushed | Natural | 20 | 38.3 | 38 | 350 | 0.49 | 185 | N/A | 1915 | 770 | 1145 | 110 | 2451 | 23.4 | 32.9
485 | 2014-01-06 | N/A | Crushed | Natural | 20 | 38.3 | 38 | 350 | 0.53 | 185 | N/A | 1915 | 770 | 1145 | 110 | 2455 | 32.4 | N/A
62 | 2013-03-10 | N/A | Natural | Natural | 20 | 32.4 | 38 | 350 | 0.51 | 180 | N/A | 1850 | 705 | 1145 | 160 | 2389 | 26.4 | N/A
63 | 2013-03-10 | N/A | Natural | Natural | 20 | 32.4 | 38 | 350 | 0.51 | 180 | N/A | 1850 | 705 | 1145 | 160 | 2394 | 28.6 | N/A
305 | 2011-04-01 | N/A | Natural | Natural | 20 | 55.1 | 38 | 350 | 0.51 | 180 | N/A | 1850 | 705 | 1145 | 100 | 2382 | 27.1 | N/A
306 | 2011-04-01 | N/A | Natural | Natural | 20 | 55.1 | 38 | 350 | 0.51 | 180 | N/A | 1850 | 705 | 1145 | 100 | 2384 | 27.1 | 32.1
453 | 2015-06-07 | Halfa | Crushed | Natural | 40 | 41.4 | 38 | 350 | 0.54 | 190 | N/A | 1910 | 765 | 1145 | 120 | 2404 | 21.9 | 28.5
450 | 2015-05-17 | Halfa | Crushed | Natural | 40 | 41.4 | 38 | 350 | 0.54 | 190 | N/A | 1910 | 765 | 1145 | 120 | 2404 | 21.9 | N/A
108 | 2013-01-29 | N/A | Natural | Natural | 40 | 32.4 | 38 | 350 | 0.51 | 180 | N/A | 1850 | 705 | 1145 | 160 | 2396 | 26.4 | N/A
118 | 2013-01-29 | N/A | Natural | Natural | 40 | 32.4 | 38 | 350 | 0.51 | 180 | N/A | 1850 | 705 | 1145 | 160 | 2390 | 28.6 | 39.6
117 | 2013-01-29 | N/A | Natural | Natural | 40 | 32.4 | 38 | 350 | 0.51 | 180 | N/A | 1850 | 705 | 1145 | 160 | 2398 | 26.4 | 32.7
107 | 2013-01-29 | N/A | Natural | Natural | 40 | 32.4 | 28 | 350 | 0.51 | 180 | N/A | 1850 | 705 | 1145 | 160 | 2392 | 28.6 | N/A
473 | 2014-09-16 | N/A | Natural | Natural | 40 | 37.4 | 38 | 300 | 0.53 | 160 | type SP 801 dos 1 lit | 1940 | 790 | 1150 | 150 | 2407 | 28.3 | 33.5
415 | 2014-08-01 | N/A | Natural | Natural | 40 | 37.4 | 38 | 300 | 0.53 | 160 | type SP 801 dos 1 lit | 1940 | 790 | 1150 | 150 | 2405 | 28.3 | N/A
291 | 2011-03-01 | N/A | Natural | Natural | 20 | 34.5 | 38 | 325 | 0.49 | 160 | reho build 850 .75 lit | 1915 | 765 | 1150 | 100 | 2402 | 27.6 | N/A
170 | 2016-07-31 | N/A | Crushed | Natural | 20 | 31.3 | 38 | 350 | 0.51 | 180 | Type SP Gold* Dos 0.75 lit | 1920 | 770 | 1150 | 175 | 2455 | 35.5 | 47.3
164 | 2016-07-10 | N/A | Crushed | Natural | 20 | 31.3 | 38 | 350 | 0.51 | 180 | Type SP Gold* Dos 0.75 lit | 1920 | 770 | 1150 | 175 | 2456 | 35.5 | N/A
454 | 2015-06-09 | N/A | Crushed | Natural | 20 | 36 | 38 | 350 | 0.54 | 190 | N/A | 1920 | 770 | 1150 | 120 | 2463 | 24.8 | 31.1
404 | 2014-06-01 | N/A | Crushed | Natural | 20 | N/A | 38 | 350 | 0.54 | 290 | N/A | 1920 | 770 | 1150 | 65 | 2465 | 28.4 | N/A
413 | 2014-06-01 | N/A | Crushed | Natural | 20 | N/A | 38 | 350 | 0.54 | 190 | N/A | 1920 | 770 | 1150 | 65 | 2460 | 28.4 | 33.3
332 | 2013-07-08 | N/A | Crushed | Natural | 20 | 53.5 | 38 | 350 | 0.51 | 180 | Type JY -4Pump -Aiding * Dos 1.25% | 1920 | 725 | 1150 | 130 | 2453 | 28.6 | 35.9
81 | 2013-06-17 | N/A | Crushed | Natural | 20 | 53.5 | 38 | 350 | 0.51 | 180 | Type JY -4Pump -Aiding * Dos 1.25% | 1920 | 725 | 1150 | 130 | 2454 | 28.6 | N/A
451 | 2015-05-18 | N/A | Crushed | Natural | 20 | 36 | 38 | 350 | 0.54 | 190 | N/A | 1920 | 770 | 1150 | 120 | 2465 | 24.8 | N/A
71 | 2012-12-24 | N/A | Natural | Natural | 40 | 47.6 | 38 | 350 | 0.51 | 180 | N/A | 1850 | 700 | 1150 | 110 | 2384 | 23.7 | N/A
128 | 2012-03-01 | N/A | Natural | Natural | 40 | 33.1 | 38 | 350 | 0.5 | 175 | N/A | 1855 | 705 | 1150 | 140 | 2383 | 37.7 | N/A
132 | 2012-03-01 | N/A | Natural | Natural | 40 | 33.1 | 38 | 350 | 0.5 | 175 | N/A | 1855 | 705 | 1150 | 140 | 2383 | 27.7 | 36.3
255 | 2009-08-01 | N/A | Natural | Natural | 40 | 31.2 | 38 | 350 | 0.5 | 175 | N/A | 1855 | 705 | 1150 | 100 | 2396 | 27.9 | N/A
248 | 2009-08-01 | N/A | Natural | Natural | 40 | 31.2 | 38 | 350 | 0.5 | 175 | N/A | 1855 | 705 | 1150 | 100 | 2402 | 27.9 | 32.8
263 | 2009-06-01 | N/A | Crushed | Natural | 20 | 47.3 | 39 | 375 | 0.55 | 205 | N/A | 1850 | 700 | 1150 | 75 | 2433 | 29.1 | 39.4
265 | 2009-06-01 | N/A | Crushed | Natural | 20 | 47.3 | 38 | 375 | 0.55 | 205 | N/A | 1850 | 700 | 1150 | 75 | 2435 | 29.1 | N/A
90 | 2012-02-29 | Marawi | Natural | Natural | 40 | 45 | 38 | 375 | 0.45 | 170 | Type complast 432* Dos 1.0 lit | 1855 | 705 | 1150 | 200 | 2405 | 40.2 | N/A
113 | 2012-02-01 | N/A | Natural | Natural | 40 | 45 | 38 | 375 | 0.45 | 170 | type complast 432 *dos 1 lit | 1855 | 705 | 1150 | 200 | 2452 | 45.8 | 49.6
316 | 2011-12-01 | N/A | Natural | Natural | 40 | N/A | 38 | 360 | 0.45 | 162 | N/A | 1858 | 706 | 1152 | 80 | 2403 | 28.7 | N/A
313 | 2011-12-01 | N/A | Natural | Natural | 40 | N/A | 38 | 360 | 0.45 | 162 | N/A | 1858 | 706 | 1152 | 80 | 2408 | 28.7 | 38.1
230 | 2010-03-01 | N/A | Natural | Natural | 20 | 52.1 | 38 | 250 | 0.5 | 175 | consplat RP 364 *dos .8 | 1865 | 710 | 1155 | 200 | 2395 | 30 | N/A
41 | 2010-04-28 | N/A | Natural | Natural | 40 | 28 | 38 | 340 | 0.49 | 165 | Sikament - R2004 * Dos * 1.0 lit | 1895 | 740 | 1155 | 170 | 2409 | 34.2 | 43.8
221 | 2010-03-01 | N/A | Natural | Natural | 40 | 28 | 38 | 340 | 0.49 | 165 | sikament R2004 dos .8 | 1895 | 740 | 1155 | 170 | 2402 | 28.4 | N/A
214 | 2010-03-01 | N/A | Natural | Natural | 40 | 28 | 38 | 340 | 0.49 | 165 | sikamentR2004 dos .8 | 1895 | 740 | 1155 | 170 | 2403 | 28.4 | 34.2
440 | 2015-03-18 | EL Matama | Natural | Natural | 20 | 43.3 | 38 | 350 | 0.53 | 185 | N/A | 1865 | 710 | 1155 | 140 | 2405 | 26.9 | 34.9
434 | 2015-02-25 | EL Matama | Natural | Natural | 20 | 43.3 | 38 | 350 | 0.53 | 185 | N/A | 1865 | 710 | 1155 | 140 | 2405 | 26.9 | N/A
211 | 2010-03-01 | khartoum | Natural | Natural | 20 | 52.1 | 38 | 350 | 0.5 | 175 | consplat RP 364 *dos .8 | 1865 | 710 | 1155 | 200 | 2395 | 30 | 39.5
144 | 2016-05-03 | N/A | Natural | Natural | 40 | N/A | 38 | 350 | 0.5 | 175 | Type SP901* Dos 1.0 lit | 1925 | 770 | 1155 | 120 | 2455 | 18.3 | 28.3
137 | 2016-04-12 | N/A | Natural | Natural | 40 | N/A | 38 | 350 | 0.5 | 175 | Type SP901* Dos 1.0 lit | 1925 | 770 | 1155 | 120 | 2454 | 18.3 | N/A
67 | 2012-12-18 | N/A | Natural | Natural | 40 | 34.4 | 38 | 350 | 0.5 | 175 | N/A | 1855 | 700 | 1155 | 150 | 2389 | 24.3 | N/A
65 | 2012-12-10 | Dongula | Natural | Natural | 40 | 37.6 | 38 | 350 | 0.51 | 175 | N/A | 1865 | 710 | 1155 | 100 | 2393 | 27.8 | N/A
94 | 2012-12-01 | N/A | Natural | Natural | 40 | 34.4 | 38 | 350 | 0.5 | 175 | N/A | 1855 | 700 | 1155 | 150 | 2390 | 24.3 | 33.2
95 | 2012-12-01 | N/A | Natural | Natural | 40 | 34.4 | 38 | 350 | 0.5 | 175 | N/A | 1855 | 700 | 1155 | 150 | 2390 | 24.3 | 33.2
92 | 2012-12-01 | Dongola | Natural | Natural | 40 | 37.6 | 38 | 350 | 0.51 | 175 | N/A | 1865 | 710 | 1155 | 100 | 2396 | 27.8 | 35
93 | 2012-12-01 | Dongola | Natural | Natural | 40 | 37.6 | 38 | 350 | 0.51 | 175 | N/A | 1865 | 710 | 1155 | 100 | 2394 | 27.8 | 35
268 | 2009-04-01 | N/A | Natural | Natural | 20 | 21.4 | 38 | 360 | 0.5 | 180 | N/A | 1840 | 685 | 1155 | 100 | 2496 | 26.5 | 38.5
285 | 2009-04-01 | N/A | Natural | Natural | 20 | 21.4 | 38 | 360 | 0.5 | 180 | N/A | 1840 | 685 | 1155 | 100 | 2390 | 26.5 | N/A
350 | 2013-10-23 | Dongola | Natural | Natural | 40 | 54 | 38 | 365 | 0.51 | 185 | N/A | 1830 | 675 | 1155 | 140 | 2387 | 24.6 | 32.4
347 | 2013-10-02 | Dongola | Natural | Natural | 40 | 54 | 38 | 365 | 0.51 | 185 | N/A | 1830 | 675 | 1155 | 140 | 2385 | 24.6 | N/A
233 | 2010-01-01 | N/A | Natural | Natural | 40 | 42.5 | 42 | 375 | 0.48 | 180 | N/A | 1835 | 680 | 1155 | 140 | 2393 | 32.5 | N/A
25 | 2010-08-12 | N/A | Crushed | Natural | 20 | 51.8 | 38 | 335 | 0.52 | 185 | Sp 432 0.9 lit | 1930 | 770 | 1160 | 185 | 2452 | 34.1 | 44.2
27 | 2010-07-22 | N/A | Crushed | Natural | 20 | 51.8 | 38 | 335 | 0.52 | 185 | Sp 432 0.9 lit | 1930 | 770 | 1160 | 185 | 2449 | 34.1 | N/A
23 | 2010-08-12 | N/A | Crushed | Natural | n | 51.8 | 38 | 335 | 0.52 | 185 | Sp 432 0.9 lit | 1930 | 770 | 1160 | 185 | 2452 | 34.1 | 44.2
167 | 2016-06-26 | Dongola | Natural | Natural | 20 | 69.8 | 38 | 350 | 0.51 | 180 | N/A | 1870 | 710 | 1160 | 110 | 2404 | 20.8 | 26.4
168 | 2016-06-26 | Dongola | Natural | Natural | 20 | 69.8 | 38 | 350 | 0.51 | 180 | N/A | 1870 | 710 | 1160 | 110 | 2404 | 20.8 | 26.4
162 | 2016-06-05 | Dongola | Natural | Natural | 20 | 69.8 | 38 | 350 | 0.51 | 180 | N/A | 1870 | 710 | 1160 | 110 | 2406 | 20.8 | N/A
148 | 2016-05-24 | Dongola | Natural | Natural | 20 | 55.8 | 38 | 350 | 0.51 | 180 | N/A | 1870 | 710 | 1160 | 150 | 2403 | 12 | N/A
136 | 2016-04-12 | N/A | Natural | Natural | 20 | 29 | 38 | 350 | 0.51 | 180 | N/A | 1870 | 710 | 1160 | 170 | 2405 | 21.1 | 29.8
140 | 2016-03-22 | N/A | Natural | Natural | 20 | 29 | 38 | 350 | 0.51 | 180 | N/A | 1870 | 710 | 1160 | 170 | 2404 | 21.1 | N/A
209 | 2017-01-17 | Gadaref | Natural | Natural | 40 | 26.2 | 38 | 350 | 0.51 | 180 | N/A | 1870 | 710 | 1160 | 120 | 2405 | 26.3 | N/A
105 | 2012-09-03 | N/A | Natural | Natural | 20 | 56 | 38 | 360 | 0.49 | 175 | N/A | 1845 | 685 | 1160 | 95 | 2391 | 26.3 | 32.5
286 | 2009-03-01 | N/A | Natural | Natural | 20 | 46.9 | 38 | 360 | 0.51 | 185 | N/A | 1870 | 710 | 1160 | 120 | 2395 | 31.3 | N/A
272 | 2009-03-01 | N/A | Natural | Natural | 20 | 46.9 | 38 | 360 | 0.51 | 185 | N/A | 1870 | 710 | 1160 | 120 | 2392 | 31.3 | 41.4
172 | 2016-08-21 | N/A | Natural | Natural | 20 | 25 | 38 | 325 | 0.51 | 165 | Type SP Gold* Dos 1.0 lit | 1910 | 745 | 1165 | 150 | 2405 | 31.4 | 36.9
184 | 2016-10-18 | N/A | Crushed | Natural | 20 | 29.7 | 38 | 350 | 0.54 | 190 | Type SP901* Dos 0.75 lit | 1910 | 745 | 1165 | 150 | 2455 | 23.1 | 32
179 | 2016-09-28 | N/A | Crushed | Natural | 20 | 29.7 | 38 | 350 | 0.54 | 190 | Type SP901* Dos 0.75 lit | 1910 | 745 | 1165 | 150 | 2456 | 23.1 | N/A
169 | 2016-07-31 | N/A | Natural | Natural | 20 | 25 | 38 | 350 | 0.51 | 165 | Type SP Gold* Dos 1.0 lit | 1910 | 745 | 1165 | 150 | 2406 | 31.4 | N/A
487 | 2014-11-16 | N/A | Natural | Natural | 20 | 48.1 | 38 | 350 | 0.49 | 170 | type SP 801 dos 1 lit | 1880 | 715 | 1165 | 150 | 2408 | 32.2 | N/A
47 | 2010-07-05 | N/A | Natural | Natural | 40 | 50.2 | 38 | 350 | 0.5 | 175 | N/A | 1865 | 700 | 1165 | 70 | 2395 | 27.6 | 33.6
33 | 2010-06-14 | N/A | Natural | Natural | 40 | 50.2 | 38 | 350 | 0.5 | 175 | N/A | 1865 | 700 | 1165 | 70 | 2395 | 27.6 | N/A
280 | 2010-01-09 | N/A | Natural | Natural | 40 | 30.3 | 38 | 350 | 0.5 | 175 | N/A | 1865 | 700 | 1165 | 120 | 2493 | 29.4 | N/A
40 | 2010-04-28 | N/A | Natural | Natural | 40 | 28 | 38 | 325 | 0.49 | 160 | Sikament - R2004 * Dos * 0.75 lit | 1915 | 747 | 1168 | 110 | 2402 | 30.8 | 40
220 | 2010-03-01 | N/A | Natural | Natural | 40 | 28 | 38 | 325 | 0.49 | 160 | sikament R2004 dos .8 | 1915 | 477 | 1168 | 110 | 2401 | 26 | N/A
213 | 2010-03-01 | N/A | Natural | Natural | 40 | 28 | 38 | 325 | 0.49 | 160 | sikamentR2004 dos .8 | 1915 | 747 | 1168 | 110 | 2402 | 26 | 30.8
45 | 2010-08-17 | N/A | Natural | Natural | 40 | 50.5 | 38 | 320 | 0.5 | 160 | Sikament - R2004 * Dos * 1.0 lit | 1920 | 750 | 1170 | 160 | 2404 | 27.6 | 34
51 | 2010-07-27 | N/A | Natural | Natural | 40 | 50.5 | 38 | 320 | 0.5 | 160 | Sikament - R2004 * Dos * 1.0 lit | 1920 | 750 | 1170 | 160 | 2404 | 27.6 | N/A
333 | 2013-07-08 | N/A | Crushed | Natural | 20 | 49 | 38 | 350 | 0.47 | 165 | Type Petaflow F101* Dos 1.0 kg | 1855 | 715 | 1170 | 135 | 2407 | 33.9 | 45.7
82 | 2013-06-17 | N/A | Crushed | Natural | 20 | 49 | 38 | 350 | 0.47 | 165 | Type Petaflow F101* Dos 2.0 kg | 1855 | 715 | 1170 | 135 | 2405 | 27.8 | 33.9
80 | 2013-06-13 | Medani | Natural | Natural | 20 | 48.8 | 38 | 350 | 0.48 | 165 | Type RehoBuild 850* Dos 1.0lit | 1885 | 715 | 1170 | 200 | 2403 | 27.8 | 32.6
83 | 2013-06-13 | N/A | Crushed | Natural | 20 | 49 | 38 | 350 | 0.47 | 165 | Type Petaflow F101* Dos 2.0 kg | 1855 | 715 | 1170 | 135 | 2405 | 27.8 | N/A
126 | 2013-06-01 | N/A | Natural | Natural | 20 | 37.6 | 38 | 350 | 0.46 | 160 | type sikament 2004*dos. 1 lit | 1890 | 720 | 1170 | 200 | 2406 | 32.4 | N/A
86 | 2013-05-23 | Medani | Natural | Natural | 20 | N/A | 38 | 350 | 0.48 | 165 | Type RehoBuild 850* Dos 1.0lit | 1885 | 715 | 1170 | 200 | 2403 | 27.8 | N/A
101 | 2012-06-01 | N/A | Natural | Natural | 20 | 37.6 | 38 | 350 | 0.46 | 160 | type sikament 2004*dos. 1 lit | 1890 | 720 | 1170 | 200 | 2404 | 32.4 | 41.3
178 | 2016-09-28 | Dongola | Natural | Natural | 40 | 50.7 | 38 | 350 | 0.47 | 165 | Type SP-G Ms- 100* Dos 0.75 lit | 1885 | 715 | 1170 | 150 | 2405 | 28.3 | N/A
204 | 2016-01-03 | N/A | Natural | Natural | 40 | 34.2 | 38 | 350 | 0.54 | 190 | N/A | 1885 | 715 | 1170 | 100 | 2404 | 19.9 | N/A
482 | 2014-11-03 | N/A | Natural | Natural | 40 | 37.9 | 38 | 350 | 0.47 | 165 | N/A | 1885 | 715 | 1170 | 165 | 2405 | 36.7 | N/A
462 | 2015-07-07 | N/A | Natural | Natural | 20 | 38 | 38 | 365 | 0.48 | 175 | Type SP901* Dos. 0.75 lit | 1860 | 690 | 1170 | 150 | 2404 | 31.1 | 38.9
456 | 2015-06-16 | N/A | Natural | Natural | 20 | 38 | 38 | 365 | 0.48 | 175 | Type SP901* Dos. 0.75 lit | 1860 | 690 | 1170 | 150 | 2403 | 31.1 | N/A
340 | 2013-09-02 | Gadaref | Crushed | Natural | 20 | 33.1 | 38 | 375 | 0.51 | 190 | N/A | 1885 | 715 | 1170 | 120 | 2452 | 24.9 | 31.5
337 | 2013-08-12 | Gadaref | Crushed | Natural | 20 | 33.1 | 38 | 375 | 0.51 | 190 | N/A | 1885 | 715 | 1170 | 120 | 2450 | 24.9 | N/A
87 | 2013-05-23 | N/A | Natural | Natural | 40 | 42.6 | 38 | 340 | 0.47 | 160 | Type JY -4Pump -Aiding * Dos 1.25% | 1900 | 725 | 1175 | 150 | 2405 | 28 | 34.6
97 | 2013-04-01 | N/A | Natural | Natural | 40 | 42.6 | 38 | 340 | 0.47 | 169 | type iy -4 pump - aiding*dos 1.25% | 1900 | 725 | 1175 | 150 | 2405 | 28 | N/A
384 | 2014-05-01 | N/A | Crushed | Natural | 20 | 26.3 | 38 | 350 | 0.54 | 190 | N/A | 1900 | 725 | 1175 | 150 | 2449 | 34.6 | N/A
397 | 2014-05-01 | N/A | Crushed | Natural | 20 | 26.3 | 38 | 350 | 0.54 | 190 | N/A | 1900 | 725 | 1175 | 150 | 2443 | 34.6 | 40.5
279 | 2010-01-01 | N/A | Natural | Natural | 40 | 20.5 | 38 | 350 | 0.5 | 175 | N/A | 1875 | 700 | 1175 | 120 | 2404 | 25.3 | 34.3
241 | 2009-12-01 | N/A | Natural | Natural | 40 | 20.5 | 38 | 350 | 0.5 | 175 | N/A | 1875 | 700 | 1175 | 120 | 2406 | 25.3 | N/A
355 | 2014-04-03 | Gadaref | Crushed | Natural | 20 | 62.9 | 38 | 365 | 0.53 | 195 | N/A | 1880 | 695 | 1175 | 100 | 2443 | 25.1 | 33.4
353 | 2014-03-23 | Gadaref | Crushed | Natural | 20 | 62.9 | 38 | 365 | 0.53 | 195 | N/A | 1880 | 695 | 1175 | 100 | 2442 | 25.1 | N/A
466 | 2014-11-24 | N/A | Natural | Natural | 40 | 37.8 | 38 | 350 | 0.47 | 165 | type SP 801 dos 1 lit | 1885 | 715 | 1179 | 165 | 2403 | 36.7 | 42.5
506 | 2015-12-09 | N/A | Natural | Natural | 20 | 72.9 | 38 | 350 | 0.5 | 175 | N/A | 1875 | 695 | 1180 | 105 | 2405 | 26.8 | N/A
190 | 2016-11-22 | Marawi | Natural | Natural | 20 | 45.9 | 38 | 350 | 0.51 | 180 | N/A | 1870 | 690 | 1180 | 100 | 2405 | 17.9 | 25.3
186 | 2016-11-01 | Marawi | Natural | Natural | 20 | 45.9 | 38 | 350 | 0.51 | 180 | N/A | 1870 | 690 | 1180 | 100 | 2404 | 17.9 | N/A
509 | 2015-12-30 | N/A | Natural | Natural | 20 | 72.9 | 38 | 350 | 0.5 | 175 | N/A | 1875 | 695 | 1180 | 105 | 2405 | 26.8 | 37.5
507 | 2015-02-01 | N/A | Natural | Natural | 20 | 72.9 | 38 | 350 | 0.5 | 175 | N/A | 1875 | 695 | 1180 | 105 | 2405 | 26.8 | N/A
409 | 2014-07-01 | N/A | Crushed | Natural | 20 | 40 | 38 | 350 | 0.53 | 184 | N/A | 1905 | 725 | 1180 | 180 | 2464 | 29.1 | N/A
408 | 2014-07-01 | N/A | Crushed | Natural | 20 | 43.3 | 38 | 350 | 0.5 | 185 | N/A | 1905 | 725 | 1180 | 150 | 2453 | 30.8 | N/A
513 | 2017-02-17 | N/A | Natural | Natural | 40 | 44 | 38 | 350 | 0.51 | 180 | N/A | 1970 | 690 | 1180 | 100 | 2405 | 26.1 | N/A
163 | 2016-05-26 | N/A | Natural | Natural | 40 | N/A | 38 | 350 | 0.51 | 165 | Type SP901* Dos 3.0 lit | 1845 | 665 | 1180 | 160 | 2404 | 30 | 34.3
143 | 2016-05-05 | N/A | Natural | Natural | 40 | N/A | 38 | 350 | 0.51 | 165 | Type SP901* Dos 3.0 lit | 1845 | 665 | 1180 | 160 | 2404 | 30 | N/A
149 | 2016-04-13 | N/A | Crushed | Natural | 40 | 14.7 | 38 | 350 | 0.51 | 100 | N/A | 1870 | 690 | 1180 | 100 | 2404 | 19.4 | 24.5
138 | 2016-03-23 | N/A | Crushed | Natural | 40 | 14.7 | 38 | 350 | 0.51 | 180 | N/A | 1870 | 690 | 1180 | 100 | 2404 | 19.4 | N/A
141 | 2016-03-10 | N/A | Natural | Natural | 40 | 44 | 38 | 350 | 0.51 | 180 | N/A | 1870 | 690 | 1180 | 100 | 2406 | 26.1 | 32.7
452 | 2015-06-07 | Halfa | Natural | Natural | 40 | 41.4 | 38 | 350 | 0.51 | 180 | N/A | 1870 | 690 | 1180 | 130 | 2404 | 19.7 | 27.2
449 | 2015-05-17 | Halfa | Natural | Natural | 40 | 41.4 | 38 | 350 | 0.51 | 180 | N/A | 1870 | 690 | 1180 | 130 | 2403 | 19.7 | N/A
425 | 2015-03-09 | N/A | Natural | Natural | 40 | 15.4 | 38 | 350 | 0.5 | 175 | N/A | 1875 | 695 | 1180 | 100 | 2403 | 28.1 | 38.6
437 | 2015-02-25 | N/A | Natural | Natural | 40 | 67.4 | 38 | 350 | 0.5 | 175 | N/A | 1875 | 695 | 1180 | 140 | 2403 | 27.7 | 36
428 | 2015-02-16 | N/A | Natural | Natural | 40 | 15.4 | 38 | 350 | 0.5 | 175 | N/A | 1875 | 695 | 1180 | 100 | 2404 | 28.1 | N/A
429 | 2015-02-04 | N/A | Natural | Natural | 40 | 67.4 | 38 | 350 | 0.5 | 175 | N/A | 1875 | 695 | 1180 | 140 | 2401 | 27.7 | N/A
278 | 2010-01-01 | N/A | Natural | Natural | 40 | 22.7 | 38 | 350 | 0.5 | 175 | N/A | 1875 | 695 | 1180 | 120 | 2406 | 24.2 | 36.7
236 | 2009-12-01 | N/A | Natural | Natural | 40 | 47.5 | 38 | 350 | 0.5 | 180 | N/A | 1875 | 695 | 1180 | 120 | 2406 | 24.2 | N/A
288 | 2009-04-01 | N/A | Crushed | Natural | 40 | 35.1 | 38 | 350 | 0.53 | 185 | N/A | 1905 | 725 | 1180 | 90 | 2444 | 29.4 | 40.2
39 | 2010-05-11 | El-Gined | Natural | Natural | 40 | 42.1 | 38 | 360 | 0.5 | 180 | N/A | 1850 | 670 | 1180 | 125 | 2385 | 24.3 | 34.8
37 | 2010-04-19 | El-Gined | Natural | Natural | 40 | 42.1 | 38 | 360 | 0.5 | 180 | N/A | 1850 | 670 | 1180 | 125 | 2387 | 24.3 | N/A
61 | 2013-03-10 | N/A | Natural | Natural | 40 | 32.4 | 38 | 350 | 0.51 | 153 | X-mix Dos. 0.7 lit | 1907 | 725 | 1182 | 220 | 2403 | 30.8 | N/A
64 | 2013-03-10 | N/A | Natural | Natural | 40 | 32.4 | 38 | 350 | 0.44 | 153 | X-mix Dos. 1.5 lit | 1907 | 725 | 1182 | 220 | 2437 | 37 | N/A
121 | 2013-01-29 | N/A | Natural | Natural | 40 | 32.4 | 38 | 350 | 0.44 | 153 | x-mix HPN dos 1.5 lit | 1907 | 725 | 1182 | 220 | 2435 | 37 | 43.4
98 | 2013-01-29 | N/A | Natural | Natural | 40 | 32.4 | 38 | 350 | 0.44 | 153 | x-mixRPS dos .7 lit | 1907 | 725 | 1182 | 220 | 2405 | 30.8 | 34.9
445 | 2015-04-15 | N/A | Natural | Natural | 20 | 57 | 38 | 340 | 0.49 | 165 | Type SP901* Dos. 0.75 lit | 1880 | 695 | 1185 | 200 | 2403 | 32.6 | 41.9
435 | 2015-03-25 | N/A | Natural | Natural | 20 | 57 | 38 | 340 | 0.49 | 190 | Type SP901* Dos. 0.75 lit | 1880 | 695 | 1185 | 200 | 2405 | 32.6 | N/A
198 | 2016-12-22 | Doka | Crushed | Natural | 20 | 30.2 | 38 | 350 | 0.53 | 185 | Type SP901* Dos 1.0 lit | 1915 | 730 | 1185 | 140 | 2456 | 28.9 | 39.9
195 | 2016-12-01 | Doka | Crushed | Natural | 20 | 30.2 | 38 | 350 | 0.53 | 185 | Type SP901* Dos 1.0 lit | 1915 | 730 | 1185 | 140 | 2458 | 28.9 | N/A
189 | 2016-11-10 | N/A | Natural | Natural | 20 | 54.3 | 38 | 350 | 0.49 | 170 | Type SD2 * Dos 0.75 lit | 1880 | 695 | 1185 | 130 | 2396 | 27.7 | 30
171 | 2016-08-01 | N/A | Natural | Natural | 20 | 54.3 | 38 | 350 | 0.49 | 170 | Type SD2 * Dos 0.75 lit | 1880 | 695 | 1185 | 130 | 2403 | 27.7 | N/A
495 | 2015-01-20 | N/A | Natural | Natural | 20 | 57.8 | 38 | 350 | 0.49 | 170 | N/A | 1880 | 695 | 1185 | 110 | 2409 | 32.6 | 40.1
493 | 2014-12-31 | N/A | Natural | Natural | 20 | 57.8 | 38 | 350 | 0.49 | 170 | N/A | 1880 | 695 | 1185 | 110 | 2407 | 32.6 | N/A
480 | 2014-10-20 | N/A | Crushed | Natural | 20 | 43.6 | 38 | 350 | 0.54 | 190 | N/A | 1910 | 725 | 1185 | 120 | 2452 | 25.4 | 37.7
486 | 2014-09-29 | N/A | Crushed | Natural | 20 | 43.6 | 38 | 350 | 0.54 | 190 | N/A | 1910 | 725 | 1185 | 120 | 2454 | 25.4 | N/A
414 | 2014-08-01 | N/A | Crushed | Natural | 20 | 43.9 | 38 | 350 | 0.54 | 190 | N/A | 1910 | 725 | 1185 | 175 | 2454 | 29 | N/A
420 | 2014-08-01 | N/A | Crushed | Natural | 20 | 43.9 | 38 | 350 | 0.54 | 190 | N/A | 1910 | 725 | 1185 | 175 | 2459 | 29 | 36.3
258 | 2009-09-01 | N/A | Natural | Natural | 20 | 48.2 | 38 | 350 | 0.5 | 175 | Sp 432 0.9 lit | 1855 | 670 | 1185 | 200 | 2386 | 32.9 | N/A
251 | 2009-09-01 | N/A | Natural | Natural | 20 | 48.2 | 38 | 350 | 0.5 | 175 | Sp 432 0.9 lit | 1855 | 670 | 1185 | 200 | 2385 | 32.9 | 42.4
505 | 2015-11-17 | N/A | Natural | Natural | 40 | 42.7 | 38 | 350 | 0.49 | 170 | N/A | 1880 | 695 | 1185 | 155 | 2399 | 26.9 | 33.2
503 | 2015-10-27 | N/A | Natural | Natural | 40 | 42.7 | 38 | 350 | 0.49 | 170 | N/A | 1880 | 695 | 1185 | 155 | 2407 | 26.9 | N/A
389 | 2014-05-01 | N/A | Natural | Natural | 40 | N/A | 38 | 350 | 0.51 | 180 | N/A | 1850 | 665 | 1185 | 150 | 2389 | 25.3 | N/A
390 | 2014-05-01 | N/A | Natural | Natural | 40 | N/A | 38 | 350 | 0.51 | 180 | N/A | 1850 | 665 | 1185 | 150 | 2388 | 25.3 | N/A
400 | 2014-05-01 | N/A | Natural | Natural | 40 | N/A | 38 | 350 | 0.51 | 180 | N/A | 1850 | 665 | 1185 | 150 | 2389 | 25.3 | 29.3
79 | 2013-06-06 | ElObeid | Natural | Natural | 40 | 41.1 | 38 | 350 | 0.5 | 175 | N/A | 1855 | 670 | 1185 | 120 | 2385 | 24.4 | N/A
127 | 2013-05-01 | Al Obied | Natural | Natural | 40 | 41.1 | 38 | 350 | 0.5 | 175 | N/A | 1855 | 670 | 1185 | 120 | 2384 | 24.4 | 32.5
394 | 2014-05-01 | N/A | Natural | Natural | 40 | N/A | 38 | 360 | 0.51 | 180 | N/A | 1850 | 665 | 1185 | 170 | 2389 | 23.5 | N/A
399 | 2014-05-01 | N/A | Natural | Natural | 40 | N/A | 38 | 360 | 0.51 | 180 | N/A | 1850 | 665 | 1185 | 170 | 2397 | 23.5 | 29.6
75 | 2012-11-21 | N/A | Natural | Natural | 40 | 24 | 38 | 325 | 0.49 | 160 | Euro 8600 Dos. *1.0 lit | 1915 | 725 | 1190 | 175 | 2406 | 31.5 | 42.2
324 | 2011-09-01 | N/A | Natural | Natural | 40 | 32.7 | 38 | 325 | 0.49 | 160 | reho build 850 .75 lit | 1915 | 715 | 1190 | 165 | 2406 | 23 | N/A
323 | 2011-09-01 | N/A | Natural | Natural | 40 | 32.7 | 38 | 325 | 0.49 | 160 | reho build 850 .75 lit | 1915 | 725 | 1190 | 165 | 2405 | 23 | 28.6
77 | 2010-10-31 | N/A | Natural | Natural | 40 | 24 | 38 | 325 | 0.49 | 160 | Euro 8600 Dos. *1.0 lit | 1915 | 725 | 1190 | 175 | 2405 | 31.5 | N/A
193 | 2016-11-15 | Suakin | Crushed | Natural | 20 | 33.2 | 38 | 350 | 0.53 | 185 | Type SP901* Dos 3.5 lit | 1915 | 725 | 1190 | 150 | 2455 | 29.4 | 39.9
183 | 2016-10-24 | Suakin | Crushed | Natural | 20 | 33.2 | 38 | 350 | 0.53 | 185 | Type SP901* Dos 3.5 lit | 1915 | 725 | 1190 | 150 | 2455 | 32.3 | N/A
446 | 2015-04-15 | Halfa | Crushed | Natural | 20 | 50.7 | 38 | 350 | 0.54 | 190 | N/A | 1920 | 730 | 1190 | 150 | 2455 | 24.1 | 32.7
436 | 2015-03-25 | Halfa | Crushed | Natural | 20 | 50.7 | 38 | 350 | 0.54 | 190 | N/A | 1920 | 730 | 1190 | 150 | 2455 | 24.1 | N/A
335 | 2013-08-05 | Atbara | Natural | Natural | 20 | 42 | 38 | 350 | 0.46 | 160 | Reho build 0.75 lit | 1890 | 700 | 1190 | 200 | 2403 | 25.9 | N/A
336 | 2013-08-05 | Atbara | Natural | Natural | 20 | 42 | 38 | 350 | 0.46 | 160 | Reho build 0.75 lit | 1890 | 700 | 1190 | 200 | 2403 | 25.9 | 31.7
438 | 2015-02-25 | N/A | Crushed | Natural | 40 | 67.4 | 38 | 350 | 0.54 | 190 | N/A | 1890 | 700 | 1190 | 135 | 2434 | 30.4 | 41.5
430 | 2015-02-04 | N/A | Crushed | Natural | 40 | 67.4 | 38 | 350 | 0.54 | 190 | N/A | 1890 | 700 | 1190 | 135 | 2435 | 30.4 | N/A
34 | 2010-06-16 | N/A | Natural | Natural | 40 | 22.7 | 38 | 350 | 0.5 | 175 | N/A | 1865 | 675 | 1190 | 100 | 2400 | 31.4 | 39.8
29 | 2010-05-26 | N/A | Natural | Natural | 40 | 22.7 | 38 | 350 | 0.5 | 175 | N/A | 1865 | 675 | 1190 | 100 | 2402 | 31.4 | N/A
42 | 2010-05-04 | N/A | Natural | Natural | 40 | 36.9 | 38 | 350 | 0.5 | 175 | N/A | 1860 | 670 | 1190 | 90 | 2390 | 23.6 | 30.3
43 | 2010-05-04 | N/A | Natural | Natural | 40 | 36.9 | 38 | 350 | 0.5 | 175 | N/A | 1860 | 670 | 1190 | 90 | 2390 | 23.6 | 30.3
44 | 2010-05-04 | N/A | Natural | Natural | 40 | 36.9 | 38 | 350 | 0.5 | 175 | N/A | 1860 | 670 | 1190 | 110 | 2389 | 22.1 | 28.4
215 | 2010-04-01 | N/A | Natural | Natural | 40 | 36.9 | 38 | 350 | 0.5 | 175 | N/A | 1860 | 670 | 1190 | 110 | 2388 | 22.1 | N/A
210 | 2010-04-01 | khashm algirba | Natural | Natural | 40 | 36.9 | 38 | 350 | 0.5 | 175 | N/A | 1860 | 670 | 1190 | 90 | 2394 | 24.4 | N/A
96 | 2013-04-01 | N/A | Natural | Natural | 40 | 37.1 | 38 | 360 | 0.5 | 180 | N/A | 1860 | 670 | 1190 | 130 | 2403 | 28.1 | N/A
115 | 2013-04-01 | N/A | Natural | Natural | 40 | 37.1 | 38 | 360 | 0.5 | 180 | N/A | 1860 | 670 | 1190 | 130 | 2404 | 28.1 | 36.3
343 | 2014-03-05 | N/A | Natural | Natural | 40 | 58 | 38 | 365 | 0.49 | 180 | N/A | 1835 | 645 | 1190 | 70 | 2391 | 24.4 | 29.8
341 | 2014-02-12 | N/A | Natural | Natural | 40 | 58 | 38 | 365 | 0.49 | 180 | N/A | 1835 | 645 | 1190 | 70 | 2392 | 24.4 | N/A
174 | 2016-09-22 | Medani | Natural | Natural | 20 | N/A | 38 | 350 | 0.51 | 180 | N/A | 1870 | 675 | 1195 | 100 | 2405 | 20.7 | 29.3
173 | 2016-09-01 | Medani | Natural | Natural | 20 | 67 | 38 | 350 | 0.51 | 180 | N/A | 1870 | 675 | 1195 | 100 | 2407 | 20.7 | N/A
443 | 2015-04-01 | N/A | Natural | Natural | 20 | 62.3 | 38 | 350 | 0.51 | 180 | N/A | 1870 | 750 | 1195 | 150 | 2406 | 25.7 | N/A
344 | 2013-09-16 | N/A | Natural | Natural | 20 | 67.3 | 38 | 350 | 0.49 | 170 | Type Reheobuild 850 * Dos. 1.0 lit | 1870 | 675 | 1195 | 150 | 2385 | 29.5 | 40.9
339 | 2013-08-26 | N/A | Natural | Natural | 20 | 67.3 | 38 | 350 | 0.49 | 170 | Type Reheobuild 850 * Dos. 1.0 lit | 1870 | 675 | 1195 | 150 | 2395 | 29.5 | N/A
203 | 2016-12-29 | Berber | Natural | Natural | 40 | 42.5 | 38 | 350 | 0.51 | 180 | N/A | 1870 | 675 | 1195 | 150 | 2403 | 20.1 | N/A
202 | 2016-12-28 | Doka | Natural | Natural | 40 | 26.2 | 38 | 350 | 0.51 | 180 | Type SP901* Dos 1.0 lit | 1870 | 675 | 1195 | 150 | 2403 | 25 | N/A
166 | 2016-07-04 | Karima | Natural | Natural | 40 | 56.6 | 38 | 350 | 0.51 | 180 | N/A | 1870 | 675 | 1195 | 100 | 2404 | 19.7 | 27.4
165 | 2016-07-04 | Karima | Natural | Natural | 40 | 66.5 | 38 | 350 | 0.51 | 180 | N/A | 1870 | 675 | 1195 | 140 | 2406 | 15.6 | 20.7
155 | 2016-06-20 | WdAlhlyw | Natural | Natural | 40 | 21.1 | 38 | 350 | 0.51 | 180 | N/A | 1870 | 675 | 1195 | 100 | 2405 | 15.9 | N/A
157 | 2016-06-20 | WdAlhlyw | Natural | Natural | 40 | 21.1 | 38 | 350 | 0.51 | 180 | N/A | 1870 | 675 | 1195 | 100 | 2405 | 15.9 | N/A
159 | 2016-06-13 | Karima | Natural | Natural | 40 | 56.6 | 38 | 350 | 0.51 | 180 | N/A | 1870 | 675 | 1195 | 100 | 2403 | 19.7 | N/A
160 | 2016-06-13 | Karima | Natural | Natural | 40 | 66.5 | 38 | 350 | 0.51 | 180 | N/A | 1870 | 675 | 1195 | 140 | 2403 | 15.6 | N/A
161 | 2016-06-13 | Karima | Natural | Natural | 40 | 66.5 | 38 | 350 | 0.51 | 180 | N/A | 1870 | 675 | 1195 | 140 | 2403 | 15.6 | N/A
514 | 2016-02-17 | N/A | Natural | Natural | 40 | 59.8 | 38 | 350 | 0.51 | 180 | N/A | 1870 | 675 | 1195 | 100 | 2409 | 23 | 34.7
511 | 2016-01-27 | N/A | Natural | Natural | 40 | 58.9 | 38 | 350 | 0.51 | 180 | N/A | 1870 | 675 | 1195 | 100 | 2406 | 23 | N/A
512 | 2016-01-27 | N/A | Natural | Natural | 40 | 59.8 | 38 | 350 | 0.51 | 180 | N/A | 1870 | 675 | 1195 | 100 | 2406 | 23 | N/A
448 | 2015-04-22 | N/A | Natural | Natural | 40 | 20 | 38 | 350 | 0.51 | 180 | N/A | 1870 | 750 | 1195 | 150 | 2405 | 25.7 | 34
357 | 2014-04-07 | N/A | Natural | Natural | 40 | 42 | 38 | 350 | 0.51 | 180 | N/A | 1870 | 675 | 1195 | 90 | 2407 | 22.2 | N/A
356 | 2014-04-02 | N/A | Natural | Natural | 40 | N/A | 38 | 350 | 0.51 | 180 | N/A | 1870 | 675 | 1195 | 110 | 2403 | 22.8 | 27.9
352 | 2014-03-12 | N/A | Natural | Natural | 40 | N/A | 38 | 350 | 0.51 | 180 | N/A | 1870 | 675 | 1195 | 110 | 2403 | 22.8 | N/A
372 | 2014-03-01 | N/A | Natural | Natural | 40 | 42 | 38 | 350 | 0.51 | 180 | N/A | 1970 | 675 | 1195 | 90 | 2406 | 22.2 | 27.2
303 | 2011-06-01 | N/A | Natural | Natural | 40 | 49.7 | 38 | 350 | 0.5 | 175 | N/A | 1865 | 670 | 1195 | 120 | 2397 | 19.9 | N/A
298 | 2011-06-01 | N/A | Natural | Natural | 40 | 49.7 | 38 | 350 | 0.5 | 175 | N/A | 1865 | 670 | 1195 | 120 | 2387 | 19.9 | 25.4
106 | 2013-01-23 | N/A | Natural | Natural | 40 | 70.7 | 38 | 220 | 0.5 | 165 | type rehobuild 850 *dos 1 lit | 1905 | 705 | 1200 | 125 | 2403 | 31.4 | 39.9
197 | 2016-12-01 | DOka | Crushed | Natural | 20 | 30.2 | 38 | 300 | 0.62 | 185 | Type SP901* Dos 0.75 lit | 1965 | 765 | 1200 | 120 | 2456 | 19 | N/A
386 | 2014-05-01 | N/A | Natural | Natural | 40 | 28.5 | 38 | 325 | 0.5 | 175 | N/A | 1875 | 675 | 1200 | 120 | 2406 | 22.1 | N/A
402 | 2014-05-01 | N/A | Natural | Natural | 40 | 28.5 | 38 | 325 | 0.51 | 175 | N/A | 1875 | 675 | 1200 | 120 | 2409 | 22.1 | 29.9
133 | 2013-01-23 | N/A | Natural | Natural | 40 | 70.7 | 38 | 330 | 0.5 | 165 | type rehobuild 850 *dos 1 lit | 1905 | 705 | 1200 | 125 | 2405 | 31.4 | N/A
201 | 2016-12-25 | N/A | Natural | Natural | 20 | 44.6 | 38 | 350 | 0.51 | 170 | N/A | 1880 | 680 | 1200 | 100 | 2404 | 21.2 | 29.2
196 | 2016-12-01 | N/A | Natural | Natural | 20 | 64.4 | 38 | 350 | 0.51 | 170 | N/A | 1880 | 680 | 1200 | 100 | 2405 | 21.2 | N/A
405 | 2014-06-01 | N/A | Natural | Natural | 20 | 54 | 38 | 350 | 0.5 | 175 | N/A | 1875 | 675 | 1200 | 150 | 2407 | 28.6 | 34
182 | 2016-10-12 | EL Daba | Natural | Natural | 40 | 46 | 38 | 350 | 0.5 | 175 | N/A | 1875 | 675 | 1200 | 120 | 2405 | 20.5 | 27.1
177 | 2016-10-02 | N/A | Natural | Natural | 40 | 36.5 | 38 | 350 | 0.5 | 175 | N/A | 1875 | 675 | 1200 | 100 | 2404 | 23 | 27.7
175 | 2016-09-20 | N/A | Natural | Natural | 40 | 36.5 | 38 | 350 | 0.5 | 175 | N/A | 1875 | 675 | 1200 | 100 | 2403 | 23 | N/A
181 | 2016-09-06 | EL Daba | Natural | Natural | 40 | 46 | 38 | 350 | 0.5 | 175 | N/A | 1875 | 675 | 1200 | 120 | 2404 | 20.5 | N/A
158 | 2016-06-20 | Atbara | Natural | Natural | 40 | 60.5 | 38 | 350 | 0.5 | 175 | Type SP901* Dos 0.75 lit | 1875 | 675 | 1200 | 150 | 2403 | 21.9 | 32.2
150 | 2016-05-30 | Atbara | Natural | Natural | 40 | 60.5 | 38 | 350 | 0.5 | 175 | Type SP901* Dos 0.75 lit | 1875 | 675 | 1200 | 150 | 2404 | 21.9 | N/A
510 | 2015-12-31 | N/A | Natural | Natural | 40 | 41.6 | 38 | 350 | 0.52 | 175 | N/A | 1875 | 675 | 1200 | 110 | 2406 | 25 | 33.8
508 | 2015-12-10 | N/A | Natural | Natural | 40 | 41.6 | 38 | 350 | 0.52 | 175 | N/A | 1875 | 675 | 1200 | 110 | 2405 | 25 | N/A
504 | 2015-11-04 | N/A | Natural | Natural | 40 | 61.5 | 38 | 350 | 0.5 | 175 | N/A | 1875 | 675 | 1200 | 100 | 2406 | 19.2 | 25.2
431 | 2015-02-15 | N/A | Natural | Natural | 40 | 60.3 | 38 | 350 | 0.5 | 175 | N/A | 1875 | 675 | 1200 | 150 | 2406 | 27 | 36.4
494 | 2015-01-21 | N/A | Natural | Natural | 40 | 60.3 | 38 | 350 | 0.5 | 175 | N/A | 1875 | 675 | 1200 | 150 | 2402 | 27 | N/A
502 | 2014-10-14 | N/A | Natural | Natural | 40 | 61.5 | 38 | 350 | 0.5 | 175 | N/A | 1875 | 675 | 1200 | 100 | 2403 | 29.2 | N/A
393 | 2014-06-01 | N/A | Natural | Natural | 40 | 54 | 38 | 350 | 0.5 | 175 | N/A | 1875 | 675 | 1200 | 150 | 1404 | 28.6 | N/A
388 | 2014-05-01 | N/A | Natural | Natural | 40 | 46.2 | 38 | 350 | 0.47 | 165 | type SP 801 dos 1 lit | 1885 | 685 | 1200 | 205 | 2401 | 31.1 | N/A
401 | 2014-05-01 | N/A | Natural | Natural | 40 | 46.2 | 38 | 350 | 0.47 | 165 | N/A | 1885 | 685 | 1200 | 205 | 2406 | 31.1 | 36.2
376 | 2014-04-01 | N/A | Natural | Natural | 40 | 50 | 38 | 350 | 0.5 | 175 | N/A | 1875 | 675 | 1200 | 130 | 2406 | 27.9 | N/A
387 | 2014-04-01 | N/A | Natural | Natural | 40 | 50 | 38 | 350 | 0.5 | 175 | N/A | 1875 | 675 | 1200 | 130 | 2406 | 27.9 | 33.5
366 | 2014-01-01 | N/A | Natural | Natural | 40 | N/A | 38 | 350 | 0.51 | 180 | N/A | 1850 | 650 | 1200 | 100 | 2384 | 26.2 | N/A
371 | 2014-01-01 | N/A | Natural | Natural | 40 | N/A | 38 | 350 | 0.51 | 180 | N/A | 1850 | 650 | 1200 | 100 | 2484 | 26.2 | 36.7
84 | 2013-05-30 | N/A | Natural | Natural | 40 | 11 | 38 | 350 | 0.5 | 175 | N/A | 1855 | 655 | 1200 | 100 | 2382 | 27.8 | N/A
69 | 2013-04-15 | N/A | Natural | Natural | 40 | 31.4 | 38 | 350 | 0.5 | 175 | N/A | 1875 | 675 | 1200 | 100 | 2404 | 29.8 | 35.4
124 | 2013-03-01 | N/A | Natural | Natural | 40 | 31.4 | 38 | 350 | 0.5 | 175 | N/A | 1875 | 675 | 1200 | 100 | 2403 | 29.8 | N/A
91 | 2012-02-29 | N/A | Natural | Natural | 40 | 43.6 | 38 | 350 | 0.49 | 170 | Euro 8600 Dos. *0.75 lit | 1880 | 680 | 1200 | 125 | 2404 | 34.8 | N/A
112 | 2012-02-12 | N/A | Natural | Natural | 40 | 45 | 38 | 350 | 0.5 | 175 | N/A | 1875 | 675 | 1200 | 110 | 2403 | 24 | 33.7
110 | 2012-02-01 | N/A | Natural | Natural | 40 | 34.6 | 38 | 350 | 0.49 | 170 | type euro blasé 8600*dos .75 lit | 1880 | 680 | 1200 | 125 | 2405 | 34.8 | 41.3
320 | 2011-12-01 | N/A | Natural | Natural | 40 | 35.2 | 38 | 350 | 0.5 | 175 | N/A | 1875 | 675 | 1200 | 100 | 2403 | 28.1 | N/A
314 | 2011-12-01 | N/A | Natural | Natural | 40 | 35.2 | 38 | 350 | 0.5 | 175 | N/A | 1875 | 675 | 1200 | 100 | 2401 | 28.1 | 37.6
319 | 2011-11-03 | N/A | Natural | Natural | 40 | 35.2 | 38 | 350 | 0.5 | 175 | N/A | 1875 | 675 | 1200 | 90 | 2404 | 21.6 | 30.1
318 | 2011-11-01 | N/A | Natural | Natural | 40 | 35.2 | 38 | 350 | 0.5 | 175 | N/A | 1875 | 675 | 1200 | 90 | 2403 | 21.6 | 30.1
309 | 2011-05-01 | N/A | Natural | Natural | 40 | 45 | 38 | 350 | 0.5 | 175 | N/A | 1875 | 675 | 1200 | 110 | 2404 | 24 | N/A
48 | 2011-03-13 | N/A | Natural | Natural | 40 | 63 | 38 | 350 | 0.5 | 175 | N/A | 1875 | 675 | 1200 | 100 | 2406 | 32.3 | 39.1
46 | 2011-02-17 | N/A | Natural | Natural | 40 | 63 | 38 | 350 | 0.5 | 175 | N/A | 1875 | 675 | 1200 | 100 | 2406 | 32.3 | N/A
277 | 2010-01-01 | N/A | Natural | Natural | 40 | 52.4 | 38 | 350 | 0.5 | 175 | N/A | 1865 | 665 | 1200 | 150 | 2406 | 24 | N/A
276 | 2010-01-01 | N/A | Natural | Natural | 40 | 52.4 | 38 | 350 | 0.5 | 175 | N/A | 1865 | 665 | 1200 | 150 | 19.5 | N/A | N/A
247 | 2009-11-01 | N/A | Natural | Natural | 40 | 47.4 | 38 | 350 | 0.5 | 175 | N/A | 1875 | 675 | 1200 | 75 | 2404 | 24.9 | N/A
256 | 2009-08-01 | N/A | Natural | Natural | 40 | 47.4 | 38 | 350 | 0.5 | 175 | N/A | 1875 | 675 | 1200 | 75 | 2404 | 24.9 | 31.2
284 | 2009-04-01 | N/A | Crushed | Natural | 40 | 31.1 | 38 | 350 | 0.54 | 190 | N/A | 1900 | 700 | 1200 | 90 | 2465 | 32.8 | N/A
327 | 2011-11-01 | N/A | Natural | Natural | 40 | 35.2 | 38 | 360 | 0.5 | 175 | N/A | 1875 | 675 | 1200 | 90 | 2405 | 21.6 | N/A
374 | 2014-04-01 | N/A | Natural | Natural | 40 | N/A | 38 | 375 | 0.48 | 180 | N/A | 1845 | 645 | 1200 | 120 | 2401 | 26.2 | N/A
381 | 2014-04-01 | N/A | Natural | Natural | 40 | N/A | 38 | 375 | 0.48 | 180 | N/A | 1845 | 645 | 1200 | 120 | 2403 | 26.2 | 33
68 | 2012-12-18 | N/A | Natural | Natural | 20 | 46.2 | 38 | 350 | 0.51 | 180 | N/A | 1850 | 648 | 1202 | 140 | 2390 | 25.1 | 34.3
73 | 2012-11-27 | N/A | Natural | Natural | 20 | 46.2 | 38 | 350 | 0.51 | 180 | N/A | 1850 | 648 | 1202 | 140 | 2385 | 25.1 | N/A
410 | 2014-06-01 | N/A | Natural | Natural | 20 | 45.6 | 38 | 320 | 0.52 | 165 | type SP 801 dos 1 lit | 1915 | 710 | 1205 | 120 | 2407 | 32.7 | N/A
403 | 2014-06-01 | N/A | Natural | Natural | 20 | 45.6 | 38 | 320 | 0.52 | 165 | type SP 801 dos 1 lit | 1915 | 710 | 1205 | 170 | 2402 | N/A | N/A
412 | 2014-06-01 | N/A | Natural | Natural | 20 | 45.6 | 38 | 320 | 0.52 | 165 | type SP 801 dos 1 lit | 1915 | 715 | 1205 | 170 | 2407 | 32.6 | 40.4
308 | 2011-05-01 | N/A | Natural | Natural | 40 | 50.8 | 38 | 325 | 0.5 | 160 | type cicofluid g150 dos .75 lit | 1915 | 610 | 1205 | 100 | 2408 | 37.3 | N/A
297 | 2011-05-01 | N/A | Natural | Natural | 40 | 50.8 | 38 | 325 | 0.5 | 160 | type cicofluid g150 dos .75 lit | 1915 | 710 | 1205 | 100 | 2407 | 37.3 | 41.4
192 | 2016-11-20 | Doka | Crushed | Natural | 20 | 36.9 | 38 | 350 | 0.55 | 185 | Type SP901* Dos 3.5 lit | 1915 | 710 | 1205 | 130 | 2454 | 23.5 | 30.4
185 | 2016-10-27 | Doka | Crushed | Natural | 20 | 36.9 | 38 | 350 | 0.55 | 185 | Type SP901* Dos 3.5 lit | 1915 | 710 | 1205 | 130 | 2403 | 23.5 | N/A
427 | 2015-01-28 | Buttana | Crushed | Natural | 20 | 39.7 | 38 | 350 | 0.53 | 185 | N/A | 1915 | 710 | 1205 | 120 | 2453 | 28.9 | 36.3
424 | 2015-01-07 | Buttana | Crushed | Natural | 20 | 39.7 | 38 | 350 | 0.53 | 185 | N/A | 1915 | 710 | 1205 | 120 | 2451 | 28.9 | N/A
257 | 2009-09-01 | N/A | Natural | Natural | 20 | 48.2 | 38 | 350 | 0.5 | 175 | Sp 432 0.9 lit | 1855 | 650 | 1205 | 140 | 2385 | 32.5 | N/A
252 | 2009-09-01 | N/A | Natural | Natural | 20 | 42.2 | 38 | 350 | 0.5 | 175 | Sp 432 0.9 lit | 1855 | 650 | 1205 | 140 | 2390 | 32.5 | 41.6
152 | 2016-05-17 | N/A | Natural | Natural | 40 | 53.3 | 38 | 350 | 0.47 | 165 | Type SP901* Dos 0.75 lit | 1885 | 680 | 1205 | 170 | 2411 | 28.7 | 32.9
151 | 2016-05-17 | N/A | Natural | Natural | 40 | 53.3 | 38 | 350 | 0.47 | 165 | Type SP901* Dos 0.75 lit | 1885 | 680 | 1205 | 150 | 2418 | 26.5 | 29.5
146 | 2016-04-28 | N/A | Natural | Natural | 40 | 53.3 | 38 | 350 | 0.47 | 165 | Type SP901* Dos 0.75 lit | 1885 | 680 | 1205 | 150 | 2415 | 26.5 | N/A
145 | 2016-04-28 | N/A | Natural | Natural | 40 | 53.3 | 38 | 350 | 0.47 | 165 | Type SP901* Dos 0.75 lit | 1885 | 680 | 1205 | 170 | 2413 | 28.7 | N/A
489 | 2014-11-13 | N/A | Natural | Natural | 40 | 29.9 | 38 | 350 | 0.49 | 170 | N/A | 1880 | 675 | 1205 | 170 | 2445 | 26.6 | N/A
478 | 2014-02-04 | N/A | Natural | Natural | 40 | 29.9 | 38 | 350 | 0.49 | 170 | N/A | 1880 | 675 | 1205 | 170 | 2405 | 26.6 | 31.5
351 | 2013-10-31 | N/A | Natural | 40 | 40 | 17.1 | 38 | 350 | 0.49 | 170 | N/A | 1880 | 675 | 1205 | 90 | 2404 | 22.4 | N/A
360 | 2013-10-01 | N/A | Natural | Natural | 40 | 17.1 | 38 | 350 | 0.49 | 170 | N/A | 1880 | 675 | 1205 | 90 | 2403 | 22.4 | 27.9
85 | 2013-05-27 | Gadaref | Natural | Natural | 40 | 62.8 | 38 | 350 | 0.5 | 175 | N/A | 1855 | 650 | 1205 | 150 | 2388 | 19 | N/A
109 | 2013-02-01 | khashm algirba | Natural | Natural | 40 | 36 | 38 | 350 | 0.49 | 170 | N/A | 1880 | 675 | 1205 | 100 | 2400 | 25.3 | N/A
354 | 2014-03-31 | N/A | Natural | Natural | 40 | 53.2 | 38 | 365 | 0.49 | 180 | N/A | 1885 | 650 | 1205 | 150 | 2405 | 23.4 | N/A
383 | 2014-03-01 | N/A | Natural | Natural | 40 | 53.2 | 38 | 365 | 0.49 | 180 | N/A | 1885 | 650 | 1205 | 150 | 2403 | 23.4 | 29.1
391 | 2014-06-01 | N/A | Natural | Natural | 20 | 45.6 | 38 | 340 | 0.5 | 170 | type SP 801 dos 1 lit | 1890 | 660 | 1210 | 200 | 2406 | 32 | N/A
395 | 2014-06-01 | N/A | Natural | Natural | 20 | 45.6 | 38 | 340 | 0.5 | 170 | type SP 801 dos 1 lit | 1890 | 680 | 1210 | 200 | 2402 | 32 | 42.2
441 | 2015-03-26 | Atbara | Natural | Natural | 20 | 52 | 38 | 350 | 0.54 | 190 | N/A | 1860 | 650 | 1210 | 130 | 2405 | 24.2 | 35
423 | 2015-03-05 | Atbara | Natural | Natural | 20 | 52 | 38 | 350 | 0.54 | 190 | N/A | 1860 | 650 | 1210 | 130 | 2404 | 24.2 | N/A
295 | 2011-08-01 | N/A | Natural | Natural | 40 | 23.7 | 38 | 350 | 0.5 | 175 | N/A | 1865 | 655 | 1210 | 110 | 2394 | 31.5 | 36.1
299 | 2011-06-01 | N/A | Natural | Natural | 40 | 23.7 | 38 | 350 | 0.5 | 175 | N/A | 1865 | 655 | 1210 | 110 | 2394 | 38.5 | N/A
501 | 2015-09-01 | N/A | Natural | Natural | 40 | 37.2 | 38 | 325 | 0.52 | 107 | type SP 801 dos 1 lit | 1905 | 690 | 1215 | 140 | 2401 | 27.6 | 36.1
499 | 2015-08-11 | N/A | Natural | Natural | 40 | 37.2 | 38 | 325 | 0.52 | 170 | type SP 801 dos 1 lit | 1905 | 690 | 1215 | 140 | 2404 | 27.6 | N/A
180 | 2016-10-05 | N/A | Natural | Natural | 40 | 41.6 | 38 | 350 | 0.51 | 180 | N/A | 1870 | 655 | 1215 | 90 | 2404 | 20.5 | 26.1
176 | 2016-09-20 | N/A | Natural | Natural | 40 | 41.6 | 38 | 350 | 0.51 | 180 | N/A | 1870 | 655 | 1215 | 90 | 2403 | 20.5 | N/A
455 | 2015-06-11 | Halfa | Natural | Natural | 40 | 60.6 | 38 | 350 | 0.51 | 180 | N/A | 1870 | 655 | 1215 | 140 | 2405 | 15.7 | 21
447 | 2015-04-08 | N/A | Natural | Natural | 40 | 60.6 | 38 | 350 | 0.51 | 180 | N/A | 1870 | 655 | 1215 | 110 | 2404 | 23 | N/A
519 | 2014-10-12 | N/A | Natural | Natural | 40 | 58.9 | 38 | 350 | 0.52 | 180 | N/A | 1870 | 655 | 1215 | 120 | 24003 | 27.4 | 34.3
474 | 2014-09-18 | N/A | Natural | Natural | 40 | 58.9 | 38 | 350 | 0.51 | 180 | N/A | 1870 | 655 | 1215 | 150 | 2405 | 24.2 | N/A
472 | 2014-09-16 | N/A | Natural | Natural | 40 | 58.9 | 38 | 350 | 0.51 | 180 | N/A | 1870 | 655 | 1215 | 120 | 2409 | 27.4 | N/A
218 | 2010-02-01 | dongola | Natural | Natural | 40 | 62 | 38 | 350 | 0.5 | 175 | N/A | 1870 | 655 | 1215 | 130 | 2398 | 23.1 | N/A
225 | 2010-03-01 | N/A | Natural | Natural | 40 | 61 | 38 | 360 | 0.5 | 175 | N/A | 1850 | 635 | 1215 | 140 | 2391 | 25 | 30.4
282 | 2010-03-01 | N/A | Natural | Natural | 40 | 61 | 38 | 380 | 0.5 | 175 | N/A | 1850 | 635 | 1215 | 149 | 2391 | 25 | N/A
130 | 2012-02-01 | N/A | Natural | Natural | 40 | 45 | 38 | 330 | 0.48 | 160 | type complast 432 *dos 1 lit | 1910 | 690 | 1220 | 180 | 2403 | 32 | N/A
111 | 2012-02-01 | N/A | Natural | Natural | 40 | 45 | 38 | 330 | 0.48 | 160 | type complast 432 *dos 1 lit | 1910 | 690 | 1220 | 180 | 2404 | 32 | 45.5
517 | 2016-02-12 | N/A | Crushed | Natural | 20 | 29.1 | 38 | 350 | 0.54 | 190 | N/A | 1910 | 690 | 1220 | 100 | 2451 | 25.9 | 35.5
483 | 2014-10-28 | N/A | Crushed | Natural | 20 | 32.5 | 38 | 350 | 0.54 | 190 | N/A | 1910 | 690 | 1220 | 120 | 2451 | 32.5 | 43
518 | 2014-10-12 | N/A | Crushed | Natural | 20 | 32.5 | 38 | 350 | 0.54 | 190 | N/A | 1910 | 690 | 1220 | 120 | 2452 | 32.4 | N/A
484 | 2014-09-23 | N/A | Crushed | Natural | 20 | 54.2 | 38 | 350 | 0.54 | 190 | N/A | 1910 | 690 | 1220 | 120 | 2453 | 31.1 | 39.1
475 | 2014-09-22 | N/A | Crushed | Natural | 20 | 33.1 | 38 | 350 | 0.54 | 190 | N/A | 1910 | 690 | 1220 | 110 | 2455 | 26.8 | 35.5
470 | 2014-09-15 | N/A | Crushed | Natural | 20 | 29.1 | 38 | 350 | 0.54 | 190 | N/A | 1910 | 690 | 1220 | 100 | 2456 | 25.9 | N/A
419 | 2014-08-01 | N/A | Crushed | Natural | 20 | 33.1 | 38 | 350 | 0.54 | 190 | N/A | 1910 | 690 | 1220 | 110 | 2459 | 26.8 | N/A
418 | 2014-08-01 | N/A | Crushed | Natural | 20 | 54.1 | 38 | 350 | 0.54 | 190 | N/A | 1910 | 690 | 1220 | 120 | 2450 | 31.1 | N/A
307 | 2011-05-01 | N/A | Natural | Natural | 40 | 59.5 | 38 | 325 | 0.5 | 160 | type cicofluid g150 dos .75 lit | 1915 | 690 | 1225 | 70 | 2405 | 18.7 | N/A
296 | 2011-05-01 | N/A | Natural | Natural | 40 | 59.5 | 38 | 325 | 0.5 | 160 | type cicofluid g150 dos .75 lit | 1915 | 690 | 1225 | 70 | 2404 | 38.7 | 40.7
243 | 2009-11-01 | N/A | Natural | Natural | 20 | 48.2 | 38 | 340 | 0.5 | 170 | sikamentR2004 dos .8 | 1855 | 630 | 1225 | 140 | 2388 | 26.3 | 38.1
239 | 2009-11-01 | N/A | Natural | Natural | 20 | 59.7 | 38 | 340 | 0.5 | 170 | sikamentR2004 dos .8 | 1855 | 630 | 1225 | 115 | 2388 | 26.3 | N/A
238 | 2009-09-01 | N/A | Natural | Natural | 20 | 56.7 | 38 | 340 | 0.5 | 170 | sikamentR2004 dos .8 | 1855 | 630 | 1225 | 180 | 2386 | 28.1 | N/A
242 | 2009-09-01 | N/A | Natural | Natural | 20 | 59.7 | 38 | 340 | 0.5 | 170 | sikamentR2004 dos .8 | 1855 | 630 | 1225 | 180 | 2382 | 28.1 | 36.9
331 | 2013-07-02 | N/A | Natural | Natural | 40 | N/A | 38 | 350 | 0.47 | 165 | Type Sikament R2004 Dos. 1.0 lit | 1915 | 690 | 1225 | 140 | 202 | 32.1 | N/A
365 | 2013-06-01 | N/A | Natural | Natural | 40 | N/A | 38 | 350 | 0.47 | 165 | type sikament 2004*dos. 1 lit | 1915 | 690 | 1225 | 140 | 2401 | 32.1 | 40.7
359 | 2014-04-16 | N/A | Natural | Natural | 20 | 73 | 38 | 335 | 0.52 | 175 | Type Sp701 * Dos. 1.2 lit | 1890 | 660 | 1230 | 170 | 2409 | 21.3 | N/A
358 | 2014-04-16 | N/A | Natural | Natural | 20 | 73 | 38 | 335 | 0.51 | 171 | Type SP 8001 * Dos. 1.0 lit | 1890 | 660 | 1230 | 200 | 2410 | 27.7 | N/A
377 | 2014-04-01 | N/A | Natural | Natural | 20 | 73 | 38 | 335 | 0.51 | 171 | type SP 801 dos 1 lit | 1890 | 660 | 1230 | 200 | 2407 | 27.7 | 39.3
378 | 2014-04-01 | N/A | Natural | Natural | 20 | 73 | 38 | 335 | 0.52 | 175 | type SP 801 dos 1 lit | 1890 | 660 | 1230 | 170 | 2406 | 21.5 | 28.4
329 | 2014-02-09 | Omdurman | Natural | Natural | 40 | 36.5 | 38 | 350 | 0.51 | 180 | N/A | 1870 | 640 | 1230 | 85 | 2404 | 27.4 | 37.3
367 | 2014-01-01 | N/A | Natural | Natural | 40 | 36.5 | 38 | 350 | 0.51 | 180 | N/A | 1870 | 640 | 1230 | 80 | 2400 | 27.4 | N/A
135 | 2013-01-28 | N/A | Crushed | Natural | 40 | 30.6 | 38 | 350 | 0.5 | 175 | N/A | 1890 | 660 | 1230 | 75 | 2415 | 30.8 | 37.8
114 | 2013-01-08 | N/A | Crushed | Natural | 40 | 30.6 | 38 | 350 | 0.5 | 175 | N/A | 1890 | 660 | 1230 | 75 | 2417 | 30.8 | N/A
36 | 2010-04-21 | N/A | Natural | Natural | 40 | 47.2 | 38 | 350 | 0.5 | 180 | N/A | 1860 | 630 | 1230 | 110 | 2394 | 24 | N/A
266 | 2009-06-01 | N/A | Natural | Natural | 40 | 51.1 | 38 | 350 | 0.55 | 180 | N/A | 1865 | 635 | 1230 | 125 | 2394 | 21.5 | N/A
269 | 2009-04-01 | N/A | Natural | Natural | 40 | 56.8 | 38 | 350 | 0.51 | 180 | N/A | 1870 | 640 | 1230 | 190 | 2401 | 30.1 | N/A
292 | 2011-03-01 | N/A | Natural | Natural | 20 | 69.4 | 38 | 400 | 0.41 | 165 | sp432 dos 1.0 lit | 1835 | 605 | 1230 | 220 | 2404 | 30.2 | N/A
488 | 2014-11-13 | N/A | Natural | Natural | 40 | 26.2 | 38 | 310 | 0.5 | 155 | N/A | 1935 | 700 | 1235 | 170 | 2401 | 33 | N/A
479 | 2014-02-04 | N/A | Natural | Natural | 40 | 26.2 | 38 | 310 | 0.5 | 155 | type SP 801 dos 1 lit | 1935 | 700 | 1235 | 170 | 2405 | 33 | 37.2
515 | 2016-02-24 | N/A | Natural | Natural | 40 | 79 | 38 | 350 | 0.5 | 175 | type SP 801 dos 1 lit | 1875 | 635 | 1240 | 200 | 2405 | 28.6 | 41.5
500 | 2016-02-03 | N/A | Natural | Natural | 40 | 79 | 38 | 350 | 0.5 | 175 | type SP 801 dos 1 lit | 1875 | 635 | 1240 | 200 | 2406 | 28.6 | N/A
498 | 2015-07-15 | N/A | Crushed | Natural | 40 | 82 | 38 | 350 | 0.5 | 175 | type SP 801 dos 1 lit | 1915 | 675 | 1240 | 140 | 2447 | 30.9 | 37.5
458 | 2015-06-24 | Halfa | Crushed | Natural | 40 | 82 | 38 | 350 | 0.5 | 175 | Type SP901* Dos. 0.75 lit | 1915 | 675 | 1240 | 140 | 2445 | 30.9 | N/A
385 | 2014-05-01 | N/A | Natural | Natural | 40 | 45 | 38 | 350 | 0.51 | 180 | N/A | 1850 | 610 | 1240 | 130 | 2386 | 24.6 | N/A
398 | 2014-05-01 | N/A | Natural | Natural | 40 | 45 | 38 | 350 | 0.51 | 180 | N/A | 1850 | 610 | 1240 | 130 | 2387 | 24.6 | 37
66 | 2013-04-01 | N/A | Natural | Natural | 40 | 90 | 38 | 350 | 0.5 | 175 | N/A | 1855 | 615 | 1240 | 85 | 2402 | 27.2 | 32.5
125 | 2013-02-26 | N/A | Natural | Natural | 40 | 90 | 38 | 350 | 0.5 | 175 | N/A | 1855 | 615 | 1240 | 85 | 2416 | 22 | 27.2
290 | 2011-03-01 | N/A | Natural | Natural | 40 | 45 | 38 | 350 | 0.49 | 170 | N/A | 1880 | 640 | 1240 | 110 | 2400 | 25.9 | N/A
294 | 2011-03-01 | N/A | Natural | Natural | 40 | 45 | 38 | 350 | 0.49 | 170 | N/A | 1880 | 640 | 1240 | 110 | 2402 | 25.9 | 31.4
496 | 2017-07-15 | N/A | Crushed | Natural | 40 | 82.4 | 38 | 350 | 0.5 | 175 | type SP 801 dos 1 lit | 1915 | 760 | 1245 | 100 | 2442 | 30.2 | 37
459 | 2015-06-24 | Halfa | Crushed | Natural | 40 | 82 | 38 | 350 | 0.5 | 175 | Type SP901* Dos. 0.75 lit | 1915 | 670 | 1245 | 100 | 2442 | 30.2 | N/A
254 | 2009-09-01 | N/A | Crushed | Natural | 20 | 83.4 | 38 | 370 | 0.55 | 205 | N/A | 1835 | 585 | 1250 | 80 | 2414 | 33.5 | N/A
249 | 2009-09-01 | N/A | Crushed | Natural | 20 | 83.4 | 38 | 370 | 0.55 | 205 | N/A | 1835 | 585 | 1250 | 80 | 2412 | 33.5 | 41
222 | 2010-02-01 | N/A | Natural | Natural | 20 | 46.4 | 38 | 325 | 0.52 | 170 | .4%plastment rx-sr .75%of sikament 163m by weight of cement | 1905 | 650 | 1255 | 135 | 2402 | 34.8 | N/A
227 | 2010-02-01 | N/A | Natural | Natural | 20 | 46.4 | 38 | 325 | 0.52 | 170 | .4% plastment rx-sr & .5 %of sikament 163m by weght of cement | 1905 | 650 | 1255 | 135 | 2402 | 34.8 | 43.9
310 | 2011-05-01 | N/A | Natural | Natural | 40 | 75.8 | 38 | 350 | 0.49 | 170 | N/A | 1870 | 615 | 1255 | 80 | 2393 | 30.8 | 36
311 | 2011-01-01 | N/A | Natural | Natural | 40 | 75.8 | 38 | 350 | 0.49 | 170 | N/A | 1870 | 615 | 1255 | 80 | 2393 | 30.8 | N/A
497 | 2017-07-15 | N/A | Natural | Natural | 40 | 82 | 38 | 350 | 0.46 | 160 | type SP 801 dos 1 lit | 1890 | 625 | 1265 | 170 | 2409 | 31.5 | 37.7
460 | 2015-06-24 | Halfa | Natural | Natural | 40 | 82 | 38 | 350 | 0.46 | 160 | Type SP901* Dos. 0.75 lit | 1890 | 625 | 1265 | 170 | 2404 | 31.5 | N/A
293 | 2011-03-01 | N/A | Natural | Natural | 20 | 69.4 | 38 | 340 | 0.49 | 165 | sp432 dos 1.0 lit | 1895 | 625 | 1270 | 140 | 2402 | 25.4 | N/A
89 | 2012-03-01 | N/A | Natural | Natural | 40 | 78.6 | 38 | 350 | 0.51 | 180 | N/A | 1870 | 600 | 1270 | 130 | 2404 | 21.8 | N/A
88 | 2012-03-01 | N/A | Natural | Natural | 40 | 78.6 | 38 | 350 | 0.51 | 180 | N/A | 1870 | 600 | 1270 | 130 | 2405 | 21.8 | 26.7
28 | 2010-06-17 | Abu Zaeema | Natural | Natural | 40 | 62.2 | 38 | 350 | 0.5 | 175 | N/A | 1855 | 575 | 1280 | 150 | 2388 | 28.3 | 32.5
30 | 2010-05-25 | Abu Zaeema | Natural | Natural | 40 | 62.2 | 38 | 350 | 0.5 | 175 | N/A | 1855 | 575 | 1280 | 150 | 2388 | 28.3 | N/A
32 | 2010-05-21 | Abu Zaeema | Natural | Natural | 40 | 62.2 | 38 | 350 | 0.5 | 175 | N/A | 1855 | 575 | 1280 | 85 | 2387 | 28.6 | 31.6
38 | 2010-05-20 | Abu Zaeema | Natural | Natural | 40 | 62.2 | 38 | 350 | 0.5 | 175 | N/A | 1855 | 275 | 1280 | 85 | 2389 | 28.6 | N/A
31 | 2010-05-20 | Abu Zaeema | Natural | Natural | 40 | 62.2 | 38 | 350 | 0.5 | 175 | N/A | 1855 | 575 | 1280 | 85 | 2389 | 28.6 | N/A
228 | 2010-02-01 | N/A | Natural | Natural | 40 | 59.7 | 38 | 350 | 0.5 | 175 | N/A | 1870 | 575 | 1295 | 120 | 2397 | 28.3 | 37.6
219 | 2010-02-01 | wadi halfa | Natural | Natural | 40 | 59.8 | 38 | 350 | 0.5 | 175 | N/A | 1870 | 575 | 1295 | 120 | 2400 | 28.3 | N/A
330 | 2013-07-01 | Gadaref | Crushed | Natural | 20 | 76 | 38 | 350 | 0.53 | 185 | Type Sikament 163 Dos. 1.0 & Rx-Rs Dos.0.5 lit | 1915 | 595 | 1320 | 120 | 2455 | 28.5 | N/A
212 | 2010-03-01 | N/A | Natural | Natural | 40 | 66.1 | 38 | 330 | 0.5 | 165 | sikament R2004 dos .8 | 1905 | 570 | 1335 | 80 | 2403 | 30.6 | 37.4
229 | 2010-03-01 | N/A | Natural | Natural | 40 | 66.12 | 38 | 330 | 0.5 | 165 | sikament R2004 dos .8 | 1905 | 570 | 1335 | 80 | 2402 | 30.6 | N/A
223 | 2010-02-01 | N/A | Natural | Natural | 40 | 82.6 | 38 | 350 | 0.5 | 175 | N/A | 1870 | 525 | 1345 | 120 | 2398 | 24.3 | N/A
379 | 2014-05-01 | N/A | Natural | Natural | 40 | 96.9 | 38 | 350 | 0.5 | 175 | N/A | 1875 | 510 | 1365 | 125 | 2404 | 24.6 | N/A
396 | 2014-05-01 | N/A | Natural | Natural | 40 | 96.9 | 38 | 350 | 0.5 | 175 | N/A | 1875 | 510 | 1365 | 125 | 2404 | 24.6 | 30.8
283 | 2010-03-01 | N/A | Natural | Natural | 40 | 82 | 38 | 350 | 0.5 | 175 | N/A | 1870 | 505 | 1365 | 90 | 2398 | 26.2 | N/A
224 | 2010-03-01 | N/A | Natural | Natural | 40 | 82 | 38 | 350 | 0.5 | 175 | N/A | 1870 | 505 | 1365 | 90 | 2398 | 26.2 | 33
208 | 2017-01-12 | AlDalng | Natural | Natural | 40 | N/A | 38 | 350 | 0.52 | 180 | N/A | 1870 | 360 | 1510 | 120 | 2403 | 28.3 | N/A
243 | 2009-11-01 | N/A | Natural | Natural | 20 | 48.2 | 38 | 340 | 0.5 | 170 | sikamentR2004 dos .8 | 1855 | 630 | 1225 | 140 | 2388 | 26.3 | 38.1
462 | 2015-07-07 | N/A | Natural | Natural | 20 | 38 | 38 | 365 | 0.48 | 175 | Type SP901* Dos. 0.75 lit | 1860 | 690 | 1170 | 150 | 2404 | 31.1 | 38.9
14 | 2010-03-17 | Hasahesa | Natural | Natural | 20 | 24.2 | 38 | 340 | 0.5 | 170 | Euro PLAST 8600 Dos. *0.75 lit | 1880 | 770 | 1110 | 125 | 2454 | 31.4 | 39
260 | 2009-05-01 | N/A | Natural | Natural | 20 | 27.3 | 38 | 310 | 0.51 | 160 | Sp 432 0.9 lit | 1920 | 805 | 1115 | 120 | 2406 | 27.3 | 39
17 | 2010-08-30 | N/A | Natural | Natural | 20 | 36.7 | 38 | 350 | 0.47 | 165 | R2004 * Dos * 0.8 lit | 1880 | 810 | 1070 | 200 | 2395 | 33.1 | 39.2
377 | 2014-04-01 | N/A | Natural | Natural | 20 | 73 | 38 | 335 | 0.51 | 171 | type SP 801 dos 1 lit | 1890 | 660 | 1230 | 200 | 2407 | 27.7 | 39.3
211 | 2010-03-01 | khartoum | Natural | Natural | 20 | 52.1 | 38 | 350 | 0.5 | 175 | consplat RP 364 *dos .8 | 1865 | 710 | 1155 | 200 | 2395 | 30 | 39.5
74 | 2012-12-02 | N/A | Natural | Natural | 20 | 29.8 | 38 | 350 | 0.47 | 165 | Type SP * Dos. 1.0 lit | 1915 | 780 | 1135 | 180 | 2406 | 31.2 | 40.1
412 | 2014-06-01 | N/A | Natural | Natural | 20 | 45.6 | 38 | 320 | 0.52 | 165 | type SP 801 dos 1 lit | 1915 | 715 | 1205 | 170 | 2407 | 32.6 | 40.4
344 | 2013-09-16 | N/A | Natural | Natural | 20 | 67.3 | 38 | 350 | 0.49 | 170 | Type Reheobuild 850 * Dos. 1.0 lit | 1870 | 675 | 1195 | 150 | 2385 | 29.5 | 40.9
315 | 2011-11-01 | N/A | Natural | Natural | 20 | 57.9 | 38 | 340 | 0.49 | 165 | Sp 432 0.9 lit | 1895 | 835 | 1060 | 190 | 2412 | 30.3 | 41
101 | 2012-06-01 | N/A | Natural | Natural | 20 | 37.6 | 38 | 350 | 0.46 | 160 | type sikament 2004*dos. 1 lit | 1890 | 720 | 1170 | 200 | 2404 | 32.4 | 41.3
252 | 2009-09-01 | N/A | Natural | Natural | 20 | 42.2 | 38 | 350 | 0.5 | 175 | Sp 432 0.9 lit | 1855 | 650 | 1205 | 140 | 2390 | 32.5 | 41.6
445 | 2015-04-15 | N/A | Natural | Natural | 20 | 57 | 38 | 340 | 0.49 | 165 | Type SP901* Dos. 0.75 lit | 1880 | 695 | 1185 | 200 | 2403 | 32.6 | 41.9
395 | 2014-06-01 | N/A | Natural | Natural | 20 | 45.6 | 38 | 340 | 0.5 | 170 | type SP 801 dos 1 lit | 1890 | 680 | 1210 | 200 | 2402 | 32 | 42.2
251 | 2009-09-01 | N/A | Natural | Natural | 20 | 48.2 | 38 | 350 | 0.5 | 175 | Sp 432 0.9 lit | 1855 | 670 | 1185 | 200 | 2385 | 32.9 | 42.4
227 | 2010-02-01 | N/A | Natural | Natural | 20 | 46.4 | 38 | 325 | 0.52 | 170 | .4% plastment rx-sr & .5 %of sikament 163m by weght of cement | 1905 | 650 | 1255 | 135 | 2402 | 34.8 | 43.9
322 | 2011-09-01 | N/A | Natural | Natural | 20 | 19.5 | 38 | 325 | 0.51 | 165 | sp432 dos 1.0 lit | 1910 | 840 | 1070 | 170 | 2404 | 27 | N/A
4 | 2011-01-23 | N/A | Natural | Natural | 20 | 24.3 | 38 | 350 | 0.5 | 175 | Type kem Flow * Dos. 0.8 lit | 1865 | 820 | 1045 | 158 | 2396 | 29.8 | N/A
328 | 2011-11-01 | N/A | Natural | Natural | 20 | 57.9 | 38 | 340 | 0.49 | 165 | sp432 dos 1.0 lit | 1895 | 835 | 1060 | 190 | 2404 | 30.3 | N/A
21 | 2010-08-09 | N/A | Natural | Natural | 20 | 36.7 | 38 | 350 | 0.47 | 165 | R2004 * Dos * 0.8 lit | 1880 | 810 | 1070 | 200 | 2396 | 33.1 | N/A
301 | 2011-07-01 | N/A | Natural | Natural | 20 | 31.6 | 38 | 350 | 0.49 | 170 | consplat RP 364 *dos .8 | 1875 | 805 | 1075 | 200 | 2401 | 35.9 | N/A
20 | 2010-08-09 | N/A | Natural | Natural | 20 | 36.7 | 38 | 330 | 0.48 | 160 | R2004 * Dos * 0.7 lit | 1910 | 820 | 1090 | 160 | 2405 | 30.8 | N/A
2 | 2010-06-21 | N/A | Natural | Natural | 20 | 48.3 | 38 | 360 | 0.51 | 185 | Type RX * Dosage 0.75 lit | 1835 | 735 | 1100 | 190 | 2392 | 31.8 | N/A
300 | 2011-07-01 | N/A | Natural | Natural | 20 | 31.6 | 38 | 330 | 0.5 | 165 | consplat RP 364 *dos .8 | 1905 | 800 | 1105 | 130 | 2403 | 33.1 | N/A
15 | 2010-03-17 | Hasahesa | Natural | Natural | 20 | 24.4 | 38 | 340 | 0.5 | 170 | Euro PLAST 8600 Dos. *0.75 lit | 1880 | 770 | 1110 | 125 | 2452 | 31.4 | N/A
270 | 2009-05-01 | N/A | Natural | Natural | 20 | 27.3 | 38 | 310 | 0.51 | 160 | Sp 432 0.9 lit | 1920 | 805 | 1115 | 120 | 2407 | 27.3 | N/A
477 | 2014-12-01 | N/A | Natural | Natural | 20 | 39 | 38 | 350 | 0.49 | 170 | type rehobuild 850 *dos 1 lit | 1880 | 750 | 1130 | 150 | 2402 | 33.9 | N/A
76 | 2012-11-11 | N/A | Natural | Natural | 20 | 29.8 | 38 | 350 | 0.47 | 165 | Type SP 432 * Dos. 1.0 lit | 1915 | 780 | 1135 | 180 | 2406 | 31.2 | N/A
291 | 2011-03-01 | N/A | Natural | Natural | 20 | 34.5 | 38 | 325 | 0.49 | 160 | reho build 850 .75 lit | 1915 | 765 | 1150 | 100 | 2402 | 27.6 | N/A
230 | 2010-03-01 | N/A | Natural | Natural | 20 | 52.1 | 38 | 250 | 0.5 | 175 | consplat RP 364 *dos .8 | 1865 | 710 | 1155 | 200 | 2395 | 30 | N/A
169 | 2016-07-31 | N/A | Natural | Natural | 20 | 25 | 38 | 350 | 0.51 | 165 | Type SP Gold* Dos 1.0 lit | 1910 | 745 | 1165 | 150 | 2406 | 31.4 | N/A
487 | 2014-11-16 | N/A | Natural | Natural | 20 | 48.1 | 38 | 350 | 0.49 | 170 | type SP 801 dos 1 lit | 1880 | 715 | 1165 | 150 | 2408 | 32.2 | N/A
126 | 2013-06-01 | N/A | Natural | Natural | 20 | 37.6 | 38 | 350 | 0.46 | 160 | type sikament 2004*dos. 1 lit | 1890 | 720 | 1170 | 200 | 2406 | 32.4 | N/A
86 | 2013-05-23 | Medani | Natural | Natural | 20 | N/A | 38 | 350 | 0.48 | 165 | Type RehoBuild 850* Dos 1.0lit | 1885 | 715 | 1170 | 200 | 2403 | 27.8 | N/A
456 | 2015-06-16 | N/A | Natural | Natural | 20 | 38 | 38 | 365 | 0.48 | 175 | Type SP901* Dos. 0.75 lit | 1860 | 690 | 1170 | 150 | 2403 | 31.1 | N/A
435 | 2015-03-25 | N/A | Natural | Natural | 20 | 57 | 38 | 340 | 0.49 | 190 | Type SP901* Dos. 0.75 lit | 1880 | 695 | 1185 | 200 | 2405 | 32.6 | N/A
171 | 2016-08-01 | N/A | Natural | Natural | 20 | 54.3 | 38 | 350 | 0.49 | 170 | Type SD2 * Dos 0.75 lit | 1880 | 695 | 1185 | 130 | 2403 | 27.7 | N/A
258 | 2009-09-01 | N/A | Natural | Natural | 20 | 48.2 | 38 | 350 | 0.5 | 175 | Sp 432 0.9 lit | 1855 | 670 | 1185 | 200 | 2386 | 32.9 | N/A
335 | 2013-08-05 | Atbara | Natural | Natural | 20 | 42 | 38 | 350 | 0.46 | 160 | Reho build 0.75 lit | 1890 | 700 | 1190 | 200 | 2403 | 25.9 | N/A
339 | 2013-08-26 | N/A | Natural | Natural | 20 | 67.3 | 38 | 350 | 0.49 | 170 | Type Reheobuild 850 * Dos. 1.0 lit | 1870 | 675 | 1195 | 150 | 2395 | 29.5 | N/A
410 | 2014-06-01 | N/A | Natural | Natural | 20 | 45.6 | 38 | 320 | 0.52 | 165 | type SP 801 dos 1 lit | 1915 | 710 | 1205 | 120 | 2407 | 32.7 | N/A
403 | 2014-06-01 | N/A | Natural | Natural | 20 | 45.6 | 38 | 320 | 0.52 | 165 | type SP 801 dos 1 lit | 1915 | 710 | 1205 | 170 | 2402 | N/A | N/A
257 | 2009-09-01 | N/A | Natural | Natural | 20 | 48.2 | 38 | 350 | 0.5 | 175 | Sp 432 0.9 lit | 1855 | 650 | 1205 | 140 | 2385 | 32.5 | N/A
391 | 2014-06-01 | N/A | Natural | Natural | 20 | 45.6 | 38 | 340 | 0.5 | 170 | type SP 801 dos 1 lit | 1890 | 660 | 1210 | 200 | 2406 | 32 | N/A
239 | 2009-11-01 | N/A | Natural | Natural | 20 | 59.7 | 38 | 340 | 0.5 | 170 | sikamentR2004 dos .8 | 1855 | 630 | 1225 | 115 | 2388 | 26.3 | N/A
238 | 2009-09-01 | N/A | Natural | Natural | 20 | 56.7 | 38 | 340 | 0.5 | 170 | sikamentR2004 dos .8 | 1855 | 630 | 1225 | 180 | 2386 | 28.1 | N/A
358 | 2014-04-16 | N/A | Natural | Natural | 20 | 73 | 38 | 335 | 0.51 | 171 | Type SP 8001 * Dos. 1.0 lit | 1890 | 660 | 1230 | 200 | 2410 | 27.7 | N/A
292 | 2011-03-01 | N/A | Natural | Natural | 20 | 69.4 | 38 | 400 | 0.41 | 165 | sp432 dos 1.0 lit | 1835 | 605 | 1230 | 220 | 2404 | 30.2 | N/A
222 | 2010-02-01 | N/A | Natural | Natural | 20 | 46.4 | 38 | 325 | 0.52 | 170 | .4%plastment rx-sr .75%of sikament 163m by weight of cement | 1905 | 650 | 1255 | 135 | 2402 | 34.8 | N/A
293 | 2011-03-01 | N/A | Natural | Natural | 20 | 69.4 | 38 | 340 | 0.49 | 165 | sp432 dos 1.0 lit | 1895 | 625 | 1270 | 140 | 2402 | 25.4 | N/A
268 | 2009-04-01 | N/A | Natural | Natural | 20 | 21.4 | 38 | 360 | 0.5 | 180 | N/A | 1840 | 685 | 1155 | 100 | 2496 | 26.5 | 38.5
495 | 2015-01-20 | N/A | Natural | Natural | 20 | 57.8 | 38 | 350 | 0.49 | 170 | N/A | 1880 | 695 | 1185 | 110 | 2409 | 32.6 | 40.1
272 | 2009-03-01 | N/A | Natural | Natural | 20 | 46.9 | 38 | 360 | 0.51 | 185 | N/A | 1870 | 710 | 1160 | 120 | 2392 | 31.3 | 41.4
492 | 2014-12-22 | N/A | Natural | Natural | 20 | 39 | 38 | 350 | 0.49 | 170 | N/A | 1880 | 750 | 1130 | 150 | 2406 | 33.9 | 41.8
506 | 2015-12-09 | N/A | Natural | Natural | 20 | 72.9 | 38 | 350 | 0.5 | 175 | N/A | 1875 | 695 | 1180 | 105 | 2405 | 26.8 | N/A
443 | 2015-04-01 | N/A | Natural | Natural | 20 | 62.3 | 38 | 350 | 0.51 | 180 | N/A | 1870 | 750 | 1195 | 150 | 2406 | 25.7 | N/A
434 | 2015-02-25 | EL Matama | Natural | Natural | 20 | 43.3 | 38 | 350 | 0.53 | 185 | N/A | 1865 | 710 | 1155 | 140 | 2405 | 26.9 | N/A
507 | 2015-02-01 | N/A | Natural | Natural | 20 | 72.9 | 38 | 350 | 0.5 | 175 | N/A | 1875 | 695 | 1180 | 105 | 2405 | 26.8 | N/A
493 | 2014-12-31 | N/A | Natural | Natural | 20 | 57.8 | 38 | 350 | 0.49 | 170 | N/A | 1880 | 695 | 1185 | 110 | 2407 | 32.6 | N/A
464 | 2014-11-25 | N/A | Natural | Natural | 20 | 39 | 38 | 350 | 0.51 | 180 | N/A | 1870 | 690 | 1180 | 110 | 2402 | 30.4 | N/A
345 | 2013-09-25 | N/A | Natural | Natural | 20 | 41 | 38 | 350 | 0.53 | 185 | N/A | 1845 | 735 | 1110 | 110 | 2384 | 26.3 | N/A
62 | 2013-03-10 | N/A | Natural | Natural | 20 | 32.4 | 38 | 350 | 0.51 | 180 | N/A | 1850 | 705 | 1145 | 160 | 2389 | 26.4 | N/A
63 | 2013-03-10 | N/A | Natural | Natural | 20 | 32.4 | 38 | 350 | 0.51 | 180 | N/A | 1850 | 705 | 1145 | 160 | 2394 | 28.6 | N/A
131 | 2013-01-20 | N/A | Natural | Natural | 20 | 48.9 | 38 | 360 | 0.5 | 180 | N/A | 1840 | 775 | 1075 | 115 | 2386 | 24.8 | N/A
134 | 2013-01-20 | N/A | Natural | Natural | 20 | 48.9 | 38 | 380 | 0.5 | 190 | N/A | 1810 | 760 | 1050 | 165 | 2387 | 25 | N/A
73 | 2012-11-27 | N/A | Natural | Natural | 20 | 46.2 | 38 | 350 | 0.51 | 180 | N/A | 1850 | 648 | 1202 | 140 | 2385 | 25.1 | N/A
305 | 2011-04-01 | N/A | Natural | Natural | 20 | 55.1 | 38 | 350 | 0.51 | 180 | N/A | 1850 | 705 | 1145 | 100 | 2382 | 27.1 | N/A
10 | 2010-05-27 | N/A | Natural | Natural | 20 | 48.3 | 38 | 350 | 0.5 | 175 | N/A | 1855 | 740 | 1115 | 80 | 2387 | 27.6 | N/A
285 | 2009-04-01 | N/A | Natural | Natural | 20 | 21.4 | 38 | 360 | 0.5 | 180 | N/A | 1840 | 685 | 1155 | 100 | 2390 | 26.5 | N/A
286 | 2009-03-01 | N/A | Natural | Natural | 20 | 46.9 | 38 | 360 | 0.51 | 185 | N/A | 1870 | 710 | 1160 | 120 | 2395 | 31.3 | N/A

## Sheet2
No. | Date | Location | Type of course Aggregate | Type of Fine Aggregate | Max. Size of Coarse Aggregate (mm) | Passing 0.6 mm Sieve (%) | Target Mean Strength (N/mm2) | Cement O.P.C (Kg/m3) | W/C Ratio | Water Content (Kg/m3) | Additive Type & Dosage (/100 kg of cement) | Total Aggregate (Kg/m3) | Fine Aggregate (Kg/m3) | Coarse Aggregate (Kg/m3) | Workability Slump (mm) | Hardened Concrete Desnity (avg.) | Strength (N/mm2) (7 days avg.) | Strength (N/mm2) (28 days avg.) | Comments
406 | 2014-06-01 | N/A | Crushed | Natural | 20 | 45.6 | 38 | 350 | 0.53 | 185 | type SP 801 dos 1 lit | 1915 | 725 | 1190 | 120 | 2475 | 32.7 | 44.9 | 1
189 | 2016-11-10 | N/A | Natural | Natural | 20 | 54.3 | 38 | 350 | 0.49 | 170 | Type SD2 * Dos 0.75 lit | 1880 | 695 | 1185 | 130 | 2396 | 27.7 | 30 | 1
336 | 2013-08-05 | Atbara | Natural | Natural | 20 | 42 | 38 | 350 | 0.46 | 160 | Reho build 0.75 lit | 1890 | 700 | 1190 | 200 | 2403 | 25.9 | 31.7 | 1
80 | 2013-06-13 | Medani | Natural | Natural | 20 | 48.8 | 38 | 350 | 0.48 | 165 | Type RehoBuild 850* Dos 1.0lit | 1885 | 715 | 1170 | 200 | 2403 | 27.8 | 32.6 | 1
232 | 2010-03-01 | N/A | Crushed | Natural | 20 | 39.4 | 38 | 340 | 0.56 | 190 | sikamentR2004 dos .8 | 1895 | 795 | 1100 | 105 | 2425 | 31.8 | N/A | 1
226 | 2010-03-01 | N/A | Crushed | Natural | 20 | 39.4 | 38 | 340 | 0.56 | 190 | sikamentR2004 dos .8 | 1895 | 795 | 1100 | 105 | 2427 | 31.8 | 41.3 | 1
273 | 2009-03-01 | N/A | Crushed | Natural | 20 | 33.4 | 38 | 370 | 0.5 | 185 | consplat RP 364 *dos .8 | 1895 | 795 | 1100 | 125 | 2449 | 37.8 | 46.4 | 1
271 | 2009-05-01 | N/A | Crushed | Natural | 20 | 43.5 | 38 | 330 | 0.5 | 205 | Sp 432 0.9 lit | 1980 | 850 | 1130 | 135 | 2483 | 33.2 | N/A | 1
264 | 2009-05-01 | N/A | Crushed | Natural | 20 | 43.5 | 38 | 330 | 0.5 | 165 | Sp 432 0.9 lit | 1980 | 850 | 1130 | 135 | 2477 | 33.2 | 43.1 | 1
289 | 2009-04-01 | N/A | Crushed | Natural | 20 | 24.9 | 38 | 350 | 0.54 | 190 | rheobuaile850 1.2 of cement by weight | 1900 | 760 | 1140 | 140 | 2445 | 31 | N/A | 1
267 | 2009-04-01 | N/A | Crushed | Natural | 20 | 24.9 | 38 | 350 | 0.54 | 190 | rheobuaile850 1.2 of cement by weight | 1900 | 760 | 1140 | 140 | 2449 | 31 | 39.3 | 1
216 | 2010-03-01 | N/A | Crushed | Natural | 20 | 42.1 | 38 | 345 | 0.55 | 190 | Type RHEOBUILD 850 * Dos. 1.25 lit | 1905 | 760 | 1145 | 145 | 2443 | 33.9 | N/A | 1
326 | 2011-10-01 | N/A | Crushed | Natural | 20 | 47 | 38 | 340 | 0.53 | 180 | type dos 1 lit | 1930 | 770 | 1160 | 120 | 2449 | 36.5 | N/A | 1
304 | 2011-10-01 | N/A | Crushed | Natural | 20 | 47 | 38 | 340 | 0.53 | 180 | type dos 1 lit | 1930 | 770 | 1160 | 120 | 2449 | 36.5 | 34.8 | 1
287 | 2009-04-01 | N/A | Crushed | Natural | 20 | 49 | 38 | 350 | 0.54 | 190 | plastment rx-xr .8 lit | 1890 | 715 | 1175 | 140 | 2434 | 30.9 | N/A | 1
274 | 2009-03-01 | N/A | Crushed | Natural | 20 | 52.5 | 38 | 350 | 0.57 | 200 | consplat RP 364 *dos .8 | 1910 | 710 | 1200 | 125 | 2453 | 19 | 37.6 | 0
380 | 2014-04-20 | N/A | Crushed | Natural | 20 | 43 | 38 | 350 | 0.5 | 180 | type SP 801 dos 1 lit | 1910 | 710 | 1200 | 90 | 2447 | 33.1 | 42.6 | 1
259 | 2009-07-01 | N/A | Crushed | Natural | 20 | 49.5 | 38 | 380 | 0.5 | 190 | Sp 432 0.9 lit | 1845 | 610 | 1235 | 180 | 2424 | 29.1 | N/A | 1
250 | 2009-07-01 | N/A | Crushed | Natural | 20 | 49.5 | 38 | 380 | 0.5 | 290 | Sp 432 0.9 lit | 1845 | 610 | 1235 | 180 | 2424 | 29.1 | 41.5 | 1
253 | 2009-07-01 | N/A | Crushed | Natural | 20 | 49.5 | 38 | 380 | 0.5 | 190 | Sp 432 0.9 lit | 1854 | 610 | 1244 | 180 | 2423 | 29.1 | 41.5 | 1
231 | 2010-01-01 | N/A | Crushed | Natural | 20 | 40 | 38 | 400 | 0.45 | 180 | R2004 dos 1.65 lit | 1840 | 770 | 1070 | 200 | 2445 | 36.3 | N/A | 1
217 | 2010-01-01 | N/A | Crushed | Natural | 20 | 40 | 38 | 400 | 0.45 | 180 | R2004 dos 1.65 lit | 1840 | 770 | 1070 | 200 | 2450 | 36.3 | 46.6 | 1
234 | 2010-01-01 | N/A | Crushed | Natural | 20 | 40 | 38 | 400 | 0.45 | 180 | R2004 dos 1.65 lit | 1840 | 770 | 1070 | 200 | 2445 | 36.3 | 46.6 | 1
364 | 2013-06-01 | N/A | Crushed | Natural | 20 | 76 | 38 | 350 | 0.53 | 185 | type sikament 2004*dos. 1 lit | 1915 | 595 | 1320 | 120 | 2453 | 28.5 | 37.6 | 1
468 | 2014-11-24 | N/A | Natural | Natural | 40 | 56.3 | 38 | 375 | 0.48 | 180 | type SP 801 dos 1 lit | 1845 | 830 | 1015 | 220 | 2407 | 35.9 | 43.9 | 1
465 | 2014-11-24 | N/A | Natural | Natural | 40 | 56.3 | 38 | 375 | 0.48 | 180 | type SP 801 dos 1 lit | 1845 | 830 | 1015 | 220 | 2407 | 35.9 | 43.8 | 1
481 | 2014-11-09 | N/A | Natural | Natural | 40 | 56.3 | 38 | 375 | 0.48 | 180 | type SP 801 dos 1 lit | 1845 | 830 | 1015 | 220 | 2406 | 35.9 | N/A | 1
422 | 2015-03-08 | N/A | Crushed | Natural | 20 | 55 | 38 | 400 | 0.45 | 180 | Type SP 432 * Dos. 1.0 lit | 1870 | 840 | 1030 | 185 | 2406 | 33.9 | N/A | 1
104 | 2012-08-01 | N/A | Natural | Natural | 20 | 48.7 | 38 | 350 | 0.49 | 170 | type euro 8600*dos. 1.0 lit | 1870 | 785 | 1085 | 200 | 2392 | 27.3 | 32.8 | 1
18 | 2010-08-30 | N/A | Natural | Natural | 20 | 36.7 | 38 | 330 | 0.48 | 160 | R2004 * Dos * 0.7 lit | 1910 | 820 | 1090 | 160 | 2405 | 30.8 | 34 | 1
56 | 2010-08-23 | Sennar | Crushed | Crushed | 40 | 21.8 | 38 | 340 | 0.56 | 190 | Sikament - R2004 * Dos * 1.25 lit | 1910 | 860 | 1050 | 140 | 2445 | 36.7 | 50 | 1
50 | 2010-08-02 | Sennar | Crushed | Crushed | 40 | 21.8 | 38 | 340 | 0.56 | 190 | Sikament - R2004 * Dos * 1.25 lit | 1910 | 860 | 1050 | 120 | 2445 | 32.5 | N/A | 1
53 | 2010-08-02 | Sennar | Crushed | Crushed | 40 | 21.8 | 38 | 340 | 0.56 | 190 | Sikament - R2004 * Dos * 1.25 lit | 1910 | 860 | 1050 | 140 | 2446 | 36.7 | N/A | 1
57 | 2010-08-02 | Sennar | Crushed | Crushed | 40 | 21.8 | 38 | 340 | 0.56 | 190 | Sikament - R2004 * Dos * 1.25 lit | 1910 | 860 | 1050 | 120 | 2447 | 32.5 | 43.5 | 1
261 | 2009-06-01 | N/A | Crushed | Natural | 20 | 26.9 | 38 | 350 | 0.4 | 190 | Sp 432 0.9 lit | 1920 | 865 | 1055 | 180 | 2462 | 30.5 | N/A | 1
325 | 2011-09-01 | N/A | Natural | Natural | 20 | 19.5 | 38 | 325 | 0.51 | 165 | sp432 dos 1.0 lit | 1910 | 840 | 1070 | 170 | 2405 | 27 | 35.4 | 1
100 | 2013-01-29 | N/A | Crushed | Natural | 20 | 32.4 | 38 | 365 | 0.47 | 170 | X-MIXHPN DOS . 1.5 LIT | 1925 | 865 | 1060 | 170 | 2460 | 39.2 | N/A | 1
122 | 2013-01-29 | N/A | Crushed | Natural | 20 | 32.4 | 38 | 365 | 0.47 | 170 | x-mix HPN dos 1.5 lit | 1925 | 865 | 1060 | 170 | 2455 | 39.8 | 49.1 | 1
116 | 2013-01-29 | N/A | Crushed | Natural | 20 | 32.4 | 38 | 365 | 0.47 | 170 | x-mix RPS dos .7 lit | 1925 | 865 | 1060 | 220 | 2453 | 32.8 | 39.3 | 1
172 | 2016-08-21 | N/A | Natural | Natural | 20 | 25 | 38 | 325 | 0.51 | 165 | Type SP Gold* Dos 1.0 lit | 1910 | 745 | 1165 | 150 | 2405 | 31.4 | 36.9 | 1
242 | 2009-09-01 | N/A | Natural | Natural | 20 | 59.7 | 38 | 340 | 0.5 | 170 | sikamentR2004 dos .8 | 1855 | 630 | 1225 | 180 | 2382 | 28.1 | 36.9 | 1
12 | 2010-06-17 | N/A | Natural | Natural | 20 | 48.3 | 38 | 350 | 0.5 | 175 | Type RX * Dosage 0.5 lit | 1855 | 740 | 1115 | 80 | 2386 | 27.6 | 37 | 1
8 | 2010-05-18 | N/A | Crushed | Natural | 20 | 31.9 | 38 | 350 | 0.54 | 190 | Sikament - R 2004 1.0 lit | 1880 | 805 | 1075 | 125 | 2425 | 33.3 | 45.7 | 1
5 | 2010-04-27 | N/A | Crushed | Natural | 20 | 31.9 | 38 | 350 | 0.54 | 190 | Sikament - R 2004 1.0 lit | 1880 | 805 | 1075 | 125 | 2427 | 33.3 | N/A | 1
13 | 2011-02-13 | N/A | Natural | Natural | 20 | 24.3 | 38 | 350 | 0.5 | 175 | Type kem Flow * Dos. 0.8 lit | 1865 | 820 | 1045 | 158 | 2394 | 29.8 | 37.5 | 1
243 | 2009-11-01 | N/A | Natural | Natural | 20 | 48.2 | 38 | 340 | 0.5 | 170 | sikamentR2004 dos .8 | 1855 | 630 | 1225 | 140 | 2388 | 26.3 | 38.1 | 1
462 | 2015-07-07 | N/A | Natural | Natural | 20 | 38 | 38 | 365 | 0.48 | 175 | Type SP901* Dos. 0.75 lit | 1860 | 690 | 1170 | 150 | 2404 | 31.1 | 38.9 | 1
338 | 2013-08-12 | N/A | Crushed | Natural | 20 | 31 | 38 | 350 | 0.53 | 185 | Tyoe SP - 337 * Dos. 1.0 lit | 1915 | 825 | 1090 | 160 | 2454 | 35.2 | 44.4 | 1
334 | 2013-07-11 | N/A | Crushed | Natural | 20 | 31 | 38 | 350 | 0.53 | 185 | Type SP - 337 Dos. 1.0 lit | 1915 | 825 | 1090 | 160 | 2455 | 35.2 | N/A | 1
281 | 2009-12-01 | N/A | Natural | Natural | 40 | 13.6 | 38 | 350 | 0.46 | 100 | sptjm R11 dos 1% of cement by weight | 1890 | 795 | 1095 | 140 | 2406 | 32.9 | 39.3 | 1
235 | 2009-12-01 | N/A | Natural | Natural | 40 | 15.6 | 38 | 350 | 0.46 | 160 | sbtjm r-11- dos 1% of cement by weight | 1890 | 795 | 1095 | 140 | 2406 | 32.9 | N/A | 1
14 | 2010-03-17 | Hasahesa | Natural | Natural | 20 | 24.2 | 38 | 340 | 0.5 | 170 | Euro PLAST 8600 Dos. *0.75 lit | 1880 | 770 | 1110 | 125 | 2454 | 31.4 | 39 | 1
260 | 2009-05-01 | N/A | Natural | Natural | 20 | 27.3 | 38 | 310 | 0.51 | 160 | Sp 432 0.9 lit | 1920 | 805 | 1115 | 120 | 2406 | 27.3 | 39 | 1
17 | 2010-08-30 | N/A | Natural | Natural | 20 | 36.7 | 38 | 350 | 0.47 | 165 | R2004 * Dos * 0.8 lit | 1880 | 810 | 1070 | 200 | 2395 | 33.1 | 39.2 | 1
377 | 2014-04-01 | N/A | Natural | Natural | 20 | 73 | 38 | 335 | 0.51 | 171 | type SP 801 dos 1 lit | 1890 | 660 | 1230 | 200 | 2407 | 27.7 | 39.3 | 1
72 | 2012-11-21 | N/A | Crushed | Natural | 20 | 24 | 38 | 350 | 0.53 | 185 | Euro 8600 Dos. *1.0 lit | 1915 | 805 | 1110 | 175 | 2453 | 34.3 | 44.8 | 1
78 | 2012-10-31 | N/A | Crushed | Natural | 20 | 24 | 38 | 350 | 0.53 | 185 | Euro 8600 Dos. *1.0 lit | 1915 | 805 | 1110 | 220 | 2405 | 34.3 | N/A | 1
211 | 2010-03-01 | khartoum | Natural | Natural | 20 | 52.1 | 38 | 350 | 0.5 | 175 | consplat RP 364 *dos .8 | 1865 | 710 | 1155 | 200 | 2395 | 30 | 39.5 | 1
74 | 2012-12-02 | N/A | Natural | Natural | 20 | 29.8 | 38 | 350 | 0.47 | 165 | Type SP * Dos. 1.0 lit | 1915 | 780 | 1135 | 180 | 2406 | 31.2 | 40.1 | 1
412 | 2014-06-01 | N/A | Natural | Natural | 20 | 45.6 | 38 | 320 | 0.52 | 165 | type SP 801 dos 1 lit | 1915 | 715 | 1205 | 170 | 2407 | 32.6 | 40.4 | 1
262 | 2009-06-01 | N/A | Crushed | Natural | 20 | 26.9 | 38 | 350 | 0.54 | 190 | Sp 432 0.9 lit | 1920 | 805 | 1115 | 135 | 2463 | 26.7 | N/A | 1
52 | 2010-08-01 | N/A | Natural | Natural | 40 | 46.4 | 38 | 350 | 0.5 | 175 | Euro 8600 Dos. *0.5 lit | 1855 | 740 | 1115 | 130 | 2389 | 32.4 | 42.3 | 1
55 | 2010-07-11 | N/A | Natural | Natural | 40 | 46.4 | 38 | 350 | 0.5 | 175 | Euro 8600 Dos. *0.5 lit | 1855 | 740 | 1115 | 130 | 2388 | 32.4 | N/A | 1
58 | 2010-07-11 | N/A | Natural | Natural | 40 | 46.8 | 38 | 350 | 0.5 | 175 | Euro 8600 Dos. *0.5 lit | 1855 | 740 | 1115 | 130 | 2388 | 32.4 | N/A | 1
19 | 2010-07-22 | N/A | Crushed | Natural | 20 | 42.5 | 38 | 350 | 0.54 | 190 | Sikament - R2004 * Dos * 1.25 lit | 1900 | 780 | 1120 | 145 | 2445 | 31.6 | 38.3 | 1
3 | 2010-07-05 | N/A | Crushed | Natural | 20 | 42.5 | 38 | 350 | 0.54 | 190 | Sikament - R 2004 1.25 lit | 1900 | 780 | 1120 | 145 | 2446 | 31.6 | N/A | 1
407 | 2014-06-01 | N/A | Natural | Natural | 40 | 50 | 38 | 340 | 0.5 | 170 | type SP 801 dos 1 lit | 1890 | 665 | 1125 | 190 | 2408 | 32.4 | N/A | 1
363 | 2013-06-01 | N/A | Natural | Natural | 40 | 30 | 38 | 350 | 0.5 | 175 | Type JY -4Pump -Aiding * Dos 1.25% | 1875 | 750 | 1125 | 210 | 2404 | 27.5 | N/A | 1
369 | 2013-06-01 | N/A | Natural | Natural | 40 | 30 | 38 | 350 | 0.5 | 175 | Type JY -4Pump -Aiding * Dos 1.25% | 1875 | 750 | 1125 | 210 | 2405 | 27.5 | 36.1 | 1
302 | 2011-07-01 | N/A | Crushed | Natural | 20 | 43 | 48 | 400 | 0.46 | 185 | euro 8600 dos 1 lit | 1875 | 750 | 1125 | 150 | 2460 | 37.4 | 41.9 | 1
344 | 2013-09-16 | N/A | Natural | Natural | 20 | 67.3 | 38 | 350 | 0.49 | 170 | Type Reheobuild 850 * Dos. 1.0 lit | 1870 | 675 | 1195 | 150 | 2385 | 29.5 | 40.9 | 1
315 | 2011-11-01 | N/A | Natural | Natural | 20 | 57.9 | 38 | 340 | 0.49 | 165 | Sp 432 0.9 lit | 1895 | 835 | 1060 | 190 | 2412 | 30.3 | 41 | 1
101 | 2012-06-01 | N/A | Natural | Natural | 20 | 37.6 | 38 | 350 | 0.46 | 160 | type sikament 2004*dos. 1 lit | 1890 | 720 | 1170 | 200 | 2404 | 32.4 | 41.3 | 1
102 | 2012-08-01 | N/A | Natural | Natural | 20 | 48.7 | 38 | 335 | 0.5 | 165 | type euro 8600*dos. .75 lit | 1900 | 760 | 1140 | 185 | 2403 | 24.7 | N/A | 0
103 | 2012-08-01 | N/A | Natural | Natural | 20 | 48.7 | 38 | 335 | 0.5 | 165 | type euro 8600*dos. .75 lit | 1900 | 760 | 1140 | 185 | 2404 | 24.7 | 31.2 | 0
205 | 2016-01-10 | Suakin | Crushed | Natural | 20 | 29.1 | 38 | 350 | 0.53 | 185 | Type SP901* Dos 1.0 lit | 1905 | 765 | 1140 | 150 | 2444 | 33.5 | N/A | 1
206 | 2016-01-10 | Suakin | Crushed | Natural | 20 | 29.1 | 38 | 350 | 0.53 | 185 | Type SP901* Dos 1.0 lit | 1905 | 765 | 1140 | 150 | 2446 | 34.6 | N/A | 1
6 | 2010-04-26 | N/A | Crushed | Natural | 20 | 42.1 | 38 | 345 | 0.55 | 190 | Type RHEOBUILD 850 * Dos. 1.25 lit | 1905 | 760 | 1145 | 145 | 2446 | 33.9 | 43.2 | 1
153 | 2016-05-17 | N/A | Crushed | Natural | 20 | 24.5 | 38 | 350 | 0.51 | 180 | Type SP901* Dos 1.0 lit | 1910 | 765 | 1145 | 185 | 2445 | 31.8 | 39.1 | 1
147 | 2016-04-26 | N/A | Crushed | Natural | 20 | 24.5 | 38 | 350 | 0.51 | 180 | Type SP901* Dos 1.0 lit | 1910 | 765 | 1145 | 185 | 2445 | 31.8 | N/A | 1
461 | 2015-07-07 | N/A | Crushed | Natural | 20 | 38 | 38 | 350 | 0.52 | 180 | Type SP901* Dos. 0.75 lit | 1905 | 760 | 1145 | 190 | 2446 | 36.9 | 40.4 | 1
457 | 2015-06-16 | N/A | Crushed | Natural | 20 | 38 | 38 | 350 | 0.52 | 180 | Type SP901* Dos. 0.75 lit | 1905 | 760 | 1145 | 190 | 2445 | 36.9 | N/A | 1
444 | 2015-04-09 | N/A | Crushed | Natural | 20 | 39 | 38 | 350 | 0.48 | 185 | Type RehoBuild 850* Dos 0.75 lit | 1905 | 760 | 1145 | 190 | 2445 | 33.2 | 45 | 1
439 | 2015-03-19 | N/A | Crushed | Natural | 20 | 39 | 38 | 350 | 0.53 | 185 | Type Reheobuild 850 * Dos. 0.75 lit | 1905 | 760 | 1145 | 190 | 2443 | 33.2 | N/A | 1
473 | 2014-09-16 | N/A | Natural | Natural | 40 | 37.4 | 38 | 300 | 0.53 | 160 | type SP 801 dos 1 lit | 1940 | 790 | 1150 | 150 | 2407 | 28.3 | 33.5 | 1
415 | 2014-08-01 | N/A | Natural | Natural | 40 | 37.4 | 38 | 300 | 0.53 | 160 | type SP 801 dos 1 lit | 1940 | 790 | 1150 | 150 | 2405 | 28.3 | N/A | 1
252 | 2009-09-01 | N/A | Natural | Natural | 20 | 42.2 | 38 | 350 | 0.5 | 175 | Sp 432 0.9 lit | 1855 | 650 | 1205 | 140 | 2390 | 32.5 | 41.6 | 1
170 | 2016-07-31 | N/A | Crushed | Natural | 20 | 31.3 | 38 | 350 | 0.51 | 180 | Type SP Gold* Dos 0.75 lit | 1920 | 770 | 1150 | 175 | 2455 | 35.5 | 47.3 | 1
164 | 2016-07-10 | N/A | Crushed | Natural | 20 | 31.3 | 38 | 350 | 0.51 | 180 | Type SP Gold* Dos 0.75 lit | 1920 | 770 | 1150 | 175 | 2456 | 35.5 | N/A | 1
332 | 2013-07-08 | N/A | Crushed | Natural | 20 | 53.5 | 38 | 350 | 0.51 | 180 | Type JY -4Pump -Aiding * Dos 1.25% | 1920 | 725 | 1150 | 130 | 2453 | 28.6 | 35.9 | 1
81 | 2013-06-17 | N/A | Crushed | Natural | 20 | 53.5 | 38 | 350 | 0.51 | 180 | Type JY -4Pump -Aiding * Dos 1.25% | 1920 | 725 | 1150 | 130 | 2454 | 28.6 | N/A | 1
90 | 2012-02-29 | Marawi | Natural | Natural | 40 | 45 | 38 | 375 | 0.45 | 170 | Type complast 432* Dos 1.0 lit | 1855 | 705 | 1150 | 200 | 2405 | 40.2 | N/A | 1
113 | 2012-02-01 | N/A | Natural | Natural | 40 | 45 | 38 | 375 | 0.45 | 170 | type complast 432 *dos 1 lit | 1855 | 705 | 1150 | 200 | 2452 | 45.8 | 49.6 | 1
445 | 2015-04-15 | N/A | Natural | Natural | 20 | 57 | 38 | 340 | 0.49 | 165 | Type SP901* Dos. 0.75 lit | 1880 | 695 | 1185 | 200 | 2403 | 32.6 | 41.9 | 1
41 | 2010-04-28 | N/A | Natural | Natural | 40 | 28 | 38 | 340 | 0.49 | 165 | Sikament - R2004 * Dos * 1.0 lit | 1895 | 740 | 1155 | 170 | 2409 | 34.2 | 43.8 | 1
221 | 2010-03-01 | N/A | Natural | Natural | 40 | 28 | 38 | 340 | 0.49 | 165 | sikament R2004 dos .8 | 1895 | 740 | 1155 | 170 | 2402 | 28.4 | N/A | 1
214 | 2010-03-01 | N/A | Natural | Natural | 40 | 28 | 38 | 340 | 0.49 | 165 | sikamentR2004 dos .8 | 1895 | 740 | 1155 | 170 | 2403 | 28.4 | 34.2 | 1
395 | 2014-06-01 | N/A | Natural | Natural | 20 | 45.6 | 38 | 340 | 0.5 | 170 | type SP 801 dos 1 lit | 1890 | 680 | 1210 | 200 | 2402 | 32 | 42.2 | 1
144 | 2016-05-03 | N/A | Natural | Natural | 40 | N/A | 38 | 350 | 0.5 | 175 | Type SP901* Dos 1.0 lit | 1925 | 770 | 1155 | 120 | 2455 | 18.3 | 28.3 | 0
137 | 2016-04-12 | N/A | Natural | Natural | 40 | N/A | 38 | 350 | 0.5 | 175 | Type SP901* Dos 1.0 lit | 1925 | 770 | 1155 | 120 | 2454 | 18.3 | N/A | 0
25 | 2010-08-12 | N/A | Crushed | Natural | 20 | 51.8 | 38 | 335 | 0.52 | 185 | Sp 432 0.9 lit | 1930 | 770 | 1160 | 185 | 2452 | 34.1 | 44.2 | 1
27 | 2010-07-22 | N/A | Crushed | Natural | 20 | 51.8 | 38 | 335 | 0.52 | 185 | Sp 432 0.9 lit | 1930 | 770 | 1160 | 185 | 2449 | 34.1 | N/A | 1
23 | 2010-08-12 | N/A | Crushed | Natural | n | 51.8 | 38 | 335 | 0.52 | 185 | Sp 432 0.9 lit | 1930 | 770 | 1160 | 185 | 2452 | 34.1 | 44.2 | 1
251 | 2009-09-01 | N/A | Natural | Natural | 20 | 48.2 | 38 | 350 | 0.5 | 175 | Sp 432 0.9 lit | 1855 | 670 | 1185 | 200 | 2385 | 32.9 | 42.4 | 1
184 | 2016-10-18 | N/A | Crushed | Natural | 20 | 29.7 | 38 | 350 | 0.54 | 190 | Type SP901* Dos 0.75 lit | 1910 | 745 | 1165 | 150 | 2455 | 23.1 | 32 | 0
179 | 2016-09-28 | N/A | Crushed | Natural | 20 | 29.7 | 38 | 350 | 0.54 | 190 | Type SP901* Dos 0.75 lit | 1910 | 745 | 1165 | 150 | 2456 | 23.1 | N/A | 0
227 | 2010-02-01 | N/A | Natural | Natural | 20 | 46.4 | 38 | 325 | 0.52 | 170 | .4% plastment rx-sr & .5 %of sikament 163m by weght of cement | 1905 | 650 | 1255 | 135 | 2402 | 34.8 | 43.9 | 1
322 | 2011-09-01 | N/A | Natural | Natural | 20 | 19.5 | 38 | 325 | 0.51 | 165 | sp432 dos 1.0 lit | 1910 | 840 | 1070 | 170 | 2404 | 27 | N/A | 1
40 | 2010-04-28 | N/A | Natural | Natural | 40 | 28 | 38 | 325 | 0.49 | 160 | Sikament - R2004 * Dos * 0.75 lit | 1915 | 747 | 1168 | 110 | 2402 | 30.8 | 40 | 1
220 | 2010-03-01 | N/A | Natural | Natural | 40 | 28 | 38 | 325 | 0.49 | 160 | sikament R2004 dos .8 | 1915 | 477 | 1168 | 110 | 2401 | 26 | N/A | 1
213 | 2010-03-01 | N/A | Natural | Natural | 40 | 28 | 38 | 325 | 0.49 | 160 | sikamentR2004 dos .8 | 1915 | 747 | 1168 | 110 | 2402 | 26 | 30.8 | 1
45 | 2010-08-17 | N/A | Natural | Natural | 40 | 50.5 | 38 | 320 | 0.5 | 160 | Sikament - R2004 * Dos * 1.0 lit | 1920 | 750 | 1170 | 160 | 2404 | 27.6 | 34 | 1
51 | 2010-07-27 | N/A | Natural | Natural | 40 | 50.5 | 38 | 320 | 0.5 | 160 | Sikament - R2004 * Dos * 1.0 lit | 1920 | 750 | 1170 | 160 | 2404 | 27.6 | N/A | 1
333 | 2013-07-08 | N/A | Crushed | Natural | 20 | 49 | 38 | 350 | 0.47 | 165 | Type Petaflow F101* Dos 1.0 kg | 1855 | 715 | 1170 | 135 | 2407 | 33.9 | 45.7 | 1
82 | 2013-06-17 | N/A | Crushed | Natural | 20 | 49 | 38 | 350 | 0.47 | 165 | Type Petaflow F101* Dos 2.0 kg | 1855 | 715 | 1170 | 135 | 2405 | 27.8 | 33.9 | 1
4 | 2011-01-23 | N/A | Natural | Natural | 20 | 24.3 | 38 | 350 | 0.5 | 175 | Type kem Flow * Dos. 0.8 lit | 1865 | 820 | 1045 | 158 | 2396 | 29.8 | N/A | 1
83 | 2013-06-13 | N/A | Crushed | Natural | 20 | 49 | 38 | 350 | 0.47 | 165 | Type Petaflow F101* Dos 2.0 kg | 1855 | 715 | 1170 | 135 | 2405 | 27.8 | N/A | 1
328 | 2011-11-01 | N/A | Natural | Natural | 20 | 57.9 | 38 | 340 | 0.49 | 165 | sp432 dos 1.0 lit | 1895 | 835 | 1060 | 190 | 2404 | 30.3 | N/A | 1
21 | 2010-08-09 | N/A | Natural | Natural | 20 | 36.7 | 38 | 350 | 0.47 | 165 | R2004 * Dos * 0.8 lit | 1880 | 810 | 1070 | 200 | 2396 | 33.1 | N/A | 1
301 | 2011-07-01 | N/A | Natural | Natural | 20 | 31.6 | 38 | 350 | 0.49 | 170 | consplat RP 364 *dos .8 | 1875 | 805 | 1075 | 200 | 2401 | 35.9 | N/A | 1
178 | 2016-09-28 | Dongola | Natural | Natural | 40 | 50.7 | 38 | 350 | 0.47 | 165 | Type SP-G Ms- 100* Dos 0.75 lit | 1885 | 715 | 1170 | 150 | 2405 | 28.3 | N/A | 1
20 | 2010-08-09 | N/A | Natural | Natural | 20 | 36.7 | 38 | 330 | 0.48 | 160 | R2004 * Dos * 0.7 lit | 1910 | 820 | 1090 | 160 | 2405 | 30.8 | N/A | 1
2 | 2010-06-21 | N/A | Natural | Natural | 20 | 48.3 | 38 | 360 | 0.51 | 185 | Type RX * Dosage 0.75 lit | 1835 | 735 | 1100 | 190 | 2392 | 31.8 | N/A | 1
87 | 2013-05-23 | N/A | Natural | Natural | 40 | 42.6 | 38 | 340 | 0.47 | 160 | Type JY -4Pump -Aiding * Dos 1.25% | 1900 | 725 | 1175 | 150 | 2405 | 28 | 34.6 | 1
97 | 2013-04-01 | N/A | Natural | Natural | 40 | 42.6 | 38 | 340 | 0.47 | 169 | type iy -4 pump - aiding*dos 1.25% | 1900 | 725 | 1175 | 150 | 2405 | 28 | N/A | 1
466 | 2014-11-24 | N/A | Natural | Natural | 40 | 37.8 | 38 | 350 | 0.47 | 165 | type SP 801 dos 1 lit | 1885 | 715 | 1179 | 165 | 2403 | 36.7 | 42.5 | 1
163 | 2016-05-26 | N/A | Natural | Natural | 40 | N/A | 38 | 350 | 0.51 | 165 | Type SP901* Dos 3.0 lit | 1845 | 665 | 1180 | 160 | 2404 | 30 | 34.3 | 1
143 | 2016-05-05 | N/A | Natural | Natural | 40 | N/A | 38 | 350 | 0.51 | 165 | Type SP901* Dos 3.0 lit | 1845 | 665 | 1180 | 160 | 2404 | 30 | N/A | 1
61 | 2013-03-10 | N/A | Natural | Natural | 40 | 32.4 | 38 | 350 | 0.51 | 153 | X-mix Dos. 0.7 lit | 1907 | 725 | 1182 | 220 | 2403 | 30.8 | N/A | 1
64 | 2013-03-10 | N/A | Natural | Natural | 40 | 32.4 | 38 | 350 | 0.44 | 153 | X-mix Dos. 1.5 lit | 1907 | 725 | 1182 | 220 | 2437 | 37 | N/A | 1
121 | 2013-01-29 | N/A | Natural | Natural | 40 | 32.4 | 38 | 350 | 0.44 | 153 | x-mix HPN dos 1.5 lit | 1907 | 725 | 1182 | 220 | 2435 | 37 | 43.4 | 1
98 | 2013-01-29 | N/A | Natural | Natural | 40 | 32.4 | 38 | 350 | 0.44 | 153 | x-mixRPS dos .7 lit | 1907 | 725 | 1182 | 220 | 2405 | 30.8 | 34.9 | 1
300 | 2011-07-01 | N/A | Natural | Natural | 20 | 31.6 | 38 | 330 | 0.5 | 165 | consplat RP 364 *dos .8 | 1905 | 800 | 1105 | 130 | 2403 | 33.1 | N/A | 1
15 | 2010-03-17 | Hasahesa | Natural | Natural | 20 | 24.4 | 38 | 340 | 0.5 | 170 | Euro PLAST 8600 Dos. *0.75 lit | 1880 | 770 | 1110 | 125 | 2452 | 31.4 | N/A | 1
198 | 2016-12-22 | Doka | Crushed | Natural | 20 | 30.2 | 38 | 350 | 0.53 | 185 | Type SP901* Dos 1.0 lit | 1915 | 730 | 1185 | 140 | 2456 | 28.9 | 39.9 | 1
195 | 2016-12-01 | Doka | Crushed | Natural | 20 | 30.2 | 38 | 350 | 0.53 | 185 | Type SP901* Dos 1.0 lit | 1915 | 730 | 1185 | 140 | 2458 | 28.9 | N/A | 1
270 | 2009-05-01 | N/A | Natural | Natural | 20 | 27.3 | 38 | 310 | 0.51 | 160 | Sp 432 0.9 lit | 1920 | 805 | 1115 | 120 | 2407 | 27.3 | N/A | 1
477 | 2014-12-01 | N/A | Natural | Natural | 20 | 39 | 38 | 350 | 0.49 | 170 | type rehobuild 850 *dos 1 lit | 1880 | 750 | 1130 | 150 | 2402 | 33.9 | N/A | 1
76 | 2012-11-11 | N/A | Natural | Natural | 20 | 29.8 | 38 | 350 | 0.47 | 165 | Type SP 432 * Dos. 1.0 lit | 1915 | 780 | 1135 | 180 | 2406 | 31.2 | N/A | 1
291 | 2011-03-01 | N/A | Natural | Natural | 20 | 34.5 | 38 | 325 | 0.49 | 160 | reho build 850 .75 lit | 1915 | 765 | 1150 | 100 | 2402 | 27.6 | N/A | 1
75 | 2012-11-21 | N/A | Natural | Natural | 40 | 24 | 38 | 325 | 0.49 | 160 | Euro 8600 Dos. *1.0 lit | 1915 | 725 | 1190 | 175 | 2406 | 31.5 | 42.2 | 1
324 | 2011-09-01 | N/A | Natural | Natural | 40 | 32.7 | 38 | 325 | 0.49 | 160 | reho build 850 .75 lit | 1915 | 715 | 1190 | 165 | 2406 | 23 | N/A | 0
323 | 2011-09-01 | N/A | Natural | Natural | 40 | 32.7 | 38 | 325 | 0.49 | 160 | reho build 850 .75 lit | 1915 | 725 | 1190 | 165 | 2405 | 23 | 28.6 | 0
77 | 2010-10-31 | N/A | Natural | Natural | 40 | 24 | 38 | 325 | 0.49 | 160 | Euro 8600 Dos. *1.0 lit | 1915 | 725 | 1190 | 175 | 2405 | 31.5 | N/A | 1
193 | 2016-11-15 | Suakin | Crushed | Natural | 20 | 33.2 | 38 | 350 | 0.53 | 185 | Type SP901* Dos 3.5 lit | 1915 | 725 | 1190 | 150 | 2455 | 29.4 | 39.9 | 1
183 | 2016-10-24 | Suakin | Crushed | Natural | 20 | 33.2 | 38 | 350 | 0.53 | 185 | Type SP901* Dos 3.5 lit | 1915 | 725 | 1190 | 150 | 2455 | 32.3 | N/A | 1
230 | 2010-03-01 | N/A | Natural | Natural | 20 | 52.1 | 38 | 250 | 0.5 | 175 | consplat RP 364 *dos .8 | 1865 | 710 | 1155 | 200 | 2395 | 30 | N/A | 1
169 | 2016-07-31 | N/A | Natural | Natural | 20 | 25 | 38 | 350 | 0.51 | 165 | Type SP Gold* Dos 1.0 lit | 1910 | 745 | 1165 | 150 | 2406 | 31.4 | N/A | 1
487 | 2014-11-16 | N/A | Natural | Natural | 20 | 48.1 | 38 | 350 | 0.49 | 170 | type SP 801 dos 1 lit | 1880 | 715 | 1165 | 150 | 2408 | 32.2 | N/A | 1
126 | 2013-06-01 | N/A | Natural | Natural | 20 | 37.6 | 38 | 350 | 0.46 | 160 | type sikament 2004*dos. 1 lit | 1890 | 720 | 1170 | 200 | 2406 | 32.4 | N/A | 1
202 | 2016-12-28 | Doka | Natural | Natural | 40 | 26.2 | 38 | 350 | 0.51 | 180 | Type SP901* Dos 1.0 lit | 1870 | 675 | 1195 | 150 | 2403 | 25 | N/A | 1
106 | 2013-01-23 | N/A | Natural | Natural | 40 | 70.7 | 38 | 220 | 0.5 | 165 | type rehobuild 850 *dos 1 lit | 1905 | 705 | 1200 | 125 | 2403 | 31.4 | 39.9 | 1
197 | 2016-12-01 | DOka | Crushed | Natural | 20 | 30.2 | 38 | 300 | 0.62 | 185 | Type SP901* Dos 0.75 lit | 1965 | 765 | 1200 | 120 | 2456 | 19 | N/A | 0
133 | 2013-01-23 | N/A | Natural | Natural | 40 | 70.7 | 38 | 330 | 0.5 | 165 | type rehobuild 850 *dos 1 lit | 1905 | 705 | 1200 | 125 | 2405 | 31.4 | N/A | 1
158 | 2016-06-20 | Atbara | Natural | Natural | 40 | 60.5 | 38 | 350 | 0.5 | 175 | Type SP901* Dos 0.75 lit | 1875 | 675 | 1200 | 150 | 2403 | 21.9 | 32.2 | 0
150 | 2016-05-30 | Atbara | Natural | Natural | 40 | 60.5 | 38 | 350 | 0.5 | 175 | Type SP901* Dos 0.75 lit | 1875 | 675 | 1200 | 150 | 2404 | 21.9 | N/A | 0
388 | 2014-05-01 | N/A | Natural | Natural | 40 | 46.2 | 38 | 350 | 0.47 | 165 | type SP 801 dos 1 lit | 1885 | 685 | 1200 | 205 | 2401 | 31.1 | N/A | 1
91 | 2012-02-29 | N/A | Natural | Natural | 40 | 43.6 | 38 | 350 | 0.49 | 170 | Euro 8600 Dos. *0.75 lit | 1880 | 680 | 1200 | 125 | 2404 | 34.8 | N/A | 1
110 | 2012-02-01 | N/A | Natural | Natural | 40 | 34.6 | 38 | 350 | 0.49 | 170 | type euro blasé 8600*dos .75 lit | 1880 | 680 | 1200 | 125 | 2405 | 34.8 | 41.3 | 1
86 | 2013-05-23 | Medani | Natural | Natural | 20 | N/A | 38 | 350 | 0.48 | 165 | Type RehoBuild 850* Dos 1.0lit | 1885 | 715 | 1170 | 200 | 2403 | 27.8 | N/A | 1
456 | 2015-06-16 | N/A | Natural | Natural | 20 | 38 | 38 | 365 | 0.48 | 175 | Type SP901* Dos. 0.75 lit | 1860 | 690 | 1170 | 150 | 2403 | 31.1 | N/A | 1
435 | 2015-03-25 | N/A | Natural | Natural | 20 | 57 | 38 | 340 | 0.49 | 190 | Type SP901* Dos. 0.75 lit | 1880 | 695 | 1185 | 200 | 2405 | 32.6 | N/A | 1
308 | 2011-05-01 | N/A | Natural | Natural | 40 | 50.8 | 38 | 325 | 0.5 | 160 | type cicofluid g150 dos .75 lit | 1915 | 610 | 1205 | 100 | 2408 | 37.3 | N/A | 1
297 | 2011-05-01 | N/A | Natural | Natural | 40 | 50.8 | 38 | 325 | 0.5 | 160 | type cicofluid g150 dos .75 lit | 1915 | 710 | 1205 | 100 | 2407 | 37.3 | 41.4 | 1
192 | 2016-11-20 | Doka | Crushed | Natural | 20 | 36.9 | 38 | 350 | 0.55 | 185 | Type SP901* Dos 3.5 lit | 1915 | 710 | 1205 | 130 | 2454 | 23.5 | 30.4 | 0
185 | 2016-10-27 | Doka | Crushed | Natural | 20 | 36.9 | 38 | 350 | 0.55 | 185 | Type SP901* Dos 3.5 lit | 1915 | 710 | 1205 | 130 | 2403 | 23.5 | N/A | 0
171 | 2016-08-01 | N/A | Natural | Natural | 20 | 54.3 | 38 | 350 | 0.49 | 170 | Type SD2 * Dos 0.75 lit | 1880 | 695 | 1185 | 130 | 2403 | 27.7 | N/A | 1
258 | 2009-09-01 | N/A | Natural | Natural | 20 | 48.2 | 38 | 350 | 0.5 | 175 | Sp 432 0.9 lit | 1855 | 670 | 1185 | 200 | 2386 | 32.9 | N/A | 1
152 | 2016-05-17 | N/A | Natural | Natural | 40 | 53.3 | 38 | 350 | 0.47 | 165 | Type SP901* Dos 0.75 lit | 1885 | 680 | 1205 | 170 | 2411 | 28.7 | 32.9 | 1
151 | 2016-05-17 | N/A | Natural | Natural | 40 | 53.3 | 38 | 350 | 0.47 | 165 | Type SP901* Dos 0.75 lit | 1885 | 680 | 1205 | 150 | 2418 | 26.5 | 29.5 | 1
146 | 2016-04-28 | N/A | Natural | Natural | 40 | 53.3 | 38 | 350 | 0.47 | 165 | Type SP901* Dos 0.75 lit | 1885 | 680 | 1205 | 150 | 2415 | 26.5 | N/A | 1
145 | 2016-04-28 | N/A | Natural | Natural | 40 | 53.3 | 38 | 350 | 0.47 | 165 | Type SP901* Dos 0.75 lit | 1885 | 680 | 1205 | 170 | 2413 | 28.7 | N/A | 1
335 | 2013-08-05 | Atbara | Natural | Natural | 20 | 42 | 38 | 350 | 0.46 | 160 | Reho build 0.75 lit | 1890 | 700 | 1190 | 200 | 2403 | 25.9 | N/A | 1
339 | 2013-08-26 | N/A | Natural | Natural | 20 | 67.3 | 38 | 350 | 0.49 | 170 | Type Reheobuild 850 * Dos. 1.0 lit | 1870 | 675 | 1195 | 150 | 2395 | 29.5 | N/A | 1
501 | 2015-09-01 | N/A | Natural | Natural | 40 | 37.2 | 38 | 325 | 0.52 | 107 | type SP 801 dos 1 lit | 1905 | 690 | 1215 | 140 | 2401 | 27.6 | 36.1 | 1
499 | 2015-08-11 | N/A | Natural | Natural | 40 | 37.2 | 38 | 325 | 0.52 | 170 | type SP 801 dos 1 lit | 1905 | 690 | 1215 | 140 | 2404 | 27.6 | N/A | 1
130 | 2012-02-01 | N/A | Natural | Natural | 40 | 45 | 38 | 330 | 0.48 | 160 | type complast 432 *dos 1 lit | 1910 | 690 | 1220 | 180 | 2403 | 32 | N/A | 1
111 | 2012-02-01 | N/A | Natural | Natural | 40 | 45 | 38 | 330 | 0.48 | 160 | type complast 432 *dos 1 lit | 1910 | 690 | 1220 | 180 | 2404 | 32 | 45.5 | 1
307 | 2011-05-01 | N/A | Natural | Natural | 40 | 59.5 | 38 | 325 | 0.5 | 160 | type cicofluid g150 dos .75 lit | 1915 | 690 | 1225 | 70 | 2405 | 18.7 | N/A | 0
296 | 2011-05-01 | N/A | Natural | Natural | 40 | 59.5 | 38 | 325 | 0.5 | 160 | type cicofluid g150 dos .75 lit | 1915 | 690 | 1225 | 70 | 2404 | 38.7 | 40.7 | 1
410 | 2014-06-01 | N/A | Natural | Natural | 20 | 45.6 | 38 | 320 | 0.52 | 165 | type SP 801 dos 1 lit | 1915 | 710 | 1205 | 120 | 2407 | 32.7 | N/A | 1
403 | 2014-06-01 | N/A | Natural | Natural | 20 | 45.6 | 38 | 320 | 0.52 | 165 | type SP 801 dos 1 lit | 1915 | 710 | 1205 | 170 | 2402 | N/A | N/A | 1
257 | 2009-09-01 | N/A | Natural | Natural | 20 | 48.2 | 38 | 350 | 0.5 | 175 | Sp 432 0.9 lit | 1855 | 650 | 1205 | 140 | 2385 | 32.5 | N/A | 1
391 | 2014-06-01 | N/A | Natural | Natural | 20 | 45.6 | 38 | 340 | 0.5 | 170 | type SP 801 dos 1 lit | 1890 | 660 | 1210 | 200 | 2406 | 32 | N/A | 1
331 | 2013-07-02 | N/A | Natural | Natural | 40 | N/A | 38 | 350 | 0.47 | 165 | Type Sikament R2004 Dos. 1.0 lit | 1915 | 690 | 1225 | 140 | 202 | 32.1 | N/A | 1
365 | 2013-06-01 | N/A | Natural | Natural | 40 | N/A | 38 | 350 | 0.47 | 165 | type sikament 2004*dos. 1 lit | 1915 | 690 | 1225 | 140 | 2401 | 32.1 | 40.7 | 1
359 | 2014-04-16 | N/A | Natural | Natural | 20 | 73 | 38 | 335 | 0.52 | 175 | Type Sp701 * Dos. 1.2 lit | 1890 | 660 | 1230 | 170 | 2409 | 21.3 | N/A | 0
239 | 2009-11-01 | N/A | Natural | Natural | 20 | 59.7 | 38 | 340 | 0.5 | 170 | sikamentR2004 dos .8 | 1855 | 630 | 1225 | 115 | 2388 | 26.3 | N/A | 1
238 | 2009-09-01 | N/A | Natural | Natural | 20 | 56.7 | 38 | 340 | 0.5 | 170 | sikamentR2004 dos .8 | 1855 | 630 | 1225 | 180 | 2386 | 28.1 | N/A | 1
378 | 2014-04-01 | N/A | Natural | Natural | 20 | 73 | 38 | 335 | 0.52 | 175 | type SP 801 dos 1 lit | 1890 | 660 | 1230 | 170 | 2406 | 21.5 | 28.4 | 0
358 | 2014-04-16 | N/A | Natural | Natural | 20 | 73 | 38 | 335 | 0.51 | 171 | Type SP 8001 * Dos. 1.0 lit | 1890 | 660 | 1230 | 200 | 2410 | 27.7 | N/A | 1
479 | 2014-02-04 | N/A | Natural | Natural | 40 | 26.2 | 38 | 310 | 0.5 | 155 | type SP 801 dos 1 lit | 1935 | 700 | 1235 | 170 | 2405 | 33 | 37.2 | 1
515 | 2016-02-24 | N/A | Natural | Natural | 40 | 79 | 38 | 350 | 0.5 | 175 | type SP 801 dos 1 lit | 1875 | 635 | 1240 | 200 | 2405 | 28.6 | 41.5 | 1
500 | 2016-02-03 | N/A | Natural | Natural | 40 | 79 | 38 | 350 | 0.5 | 175 | type SP 801 dos 1 lit | 1875 | 635 | 1240 | 200 | 2406 | 28.6 | N/A | 1
498 | 2015-07-15 | N/A | Crushed | Natural | 40 | 82 | 38 | 350 | 0.5 | 175 | type SP 801 dos 1 lit | 1915 | 675 | 1240 | 140 | 2447 | 30.9 | 37.5 | 1
458 | 2015-06-24 | Halfa | Crushed | Natural | 40 | 82 | 38 | 350 | 0.5 | 175 | Type SP901* Dos. 0.75 lit | 1915 | 675 | 1240 | 140 | 2445 | 30.9 | N/A | 1
496 | 2017-07-15 | N/A | Crushed | Natural | 40 | 82.4 | 38 | 350 | 0.5 | 175 | type SP 801 dos 1 lit | 1915 | 760 | 1245 | 100 | 2442 | 30.2 | 37 | 1
459 | 2015-06-24 | Halfa | Crushed | Natural | 40 | 82 | 38 | 350 | 0.5 | 175 | Type SP901* Dos. 0.75 lit | 1915 | 670 | 1245 | 100 | 2442 | 30.2 | N/A | 1
292 | 2011-03-01 | N/A | Natural | Natural | 20 | 69.4 | 38 | 400 | 0.41 | 165 | sp432 dos 1.0 lit | 1835 | 605 | 1230 | 220 | 2404 | 30.2 | N/A | 1
222 | 2010-02-01 | N/A | Natural | Natural | 20 | 46.4 | 38 | 325 | 0.52 | 170 | .4%plastment rx-sr .75%of sikament 163m by weight of cement | 1905 | 650 | 1255 | 135 | 2402 | 34.8 | N/A | 1
497 | 2017-07-15 | N/A | Natural | Natural | 40 | 82 | 38 | 350 | 0.46 | 160 | type SP 801 dos 1 lit | 1890 | 625 | 1265 | 170 | 2409 | 31.5 | 37.7 | 1
460 | 2015-06-24 | Halfa | Natural | Natural | 40 | 82 | 38 | 350 | 0.46 | 160 | Type SP901* Dos. 0.75 lit | 1890 | 625 | 1265 | 170 | 2404 | 31.5 | N/A | 1
293 | 2011-03-01 | N/A | Natural | Natural | 20 | 69.4 | 38 | 340 | 0.49 | 165 | sp432 dos 1.0 lit | 1895 | 625 | 1270 | 140 | 2402 | 25.4 | N/A | 1
330 | 2013-07-01 | Gadaref | Crushed | Natural | 20 | 76 | 38 | 350 | 0.53 | 185 | Type Sikament 163 Dos. 1.0 & Rx-Rs Dos.0.5 lit | 1915 | 595 | 1320 | 120 | 2455 | 28.5 | N/A | 1
212 | 2010-03-01 | N/A | Natural | Natural | 40 | 66.1 | 38 | 330 | 0.5 | 165 | sikament R2004 dos .8 | 1905 | 570 | 1335 | 80 | 2403 | 30.6 | 37.4 | 1
229 | 2010-03-01 | N/A | Natural | Natural | 40 | 66.12 | 38 | 330 | 0.5 | 165 | sikament R2004 dos .8 | 1905 | 570 | 1335 | 80 | 2402 | 30.6 | N/A | 1
51

## Sheet1
No. | Date | Location | Type of course Aggregate | Type of Fine Aggregate | Max. Size of Coarse Aggregate (mm) | Passing 0.6 mm Sieve (%) | Target Mean Strength (N/mm2) | Cement O.P.C (Kg/m3) | W/C Ratio | Water Content (Kg/m3) | Additive Type & Dosage (/100 kg of cement) | Total Aggregate (Kg/m3) | Fine Aggregate (Kg/m3) | Coarse Aggregate (Kg/m3) | Workability Slump (mm) | Hardened Concrete Desnity (avg.) | Strength (N/mm2) (7 days avg.) | Strength (N/mm2) (28 days avg.) | Comments
227 | 2010-02-01 | N/A | Natural | Natural | 20 | 46.4 | 38 | 325 | 0.52 | 170 | .4% plastment rx-sr & .5 %of sikament 163m by weght of cement | 1905 | 650 | 1255 | 135 | 2402 | 34.8 | 43.9 | 1
222 | 2010-02-01 | N/A | Natural | Natural | 20 | 46.4 | 38 | 325 | 0.52 | 170 | .4%plastment rx-sr .75%of sikament 163m by weight of cement | 1905 | 650 | 1255 | 135 | 2402 | 34.8 | N/A | 1
300 | 2011-07-01 | N/A | Natural | Natural | 20 | 31.6 | 38 | 330 | 0.5 | 165 | consplat RP 364 *dos .8 | 1905 | 800 | 1105 | 130 | 2403 | 33.1 | N/A | 1
301 | 2011-07-01 | N/A | Natural | Natural | 20 | 31.6 | 38 | 350 | 0.49 | 170 | consplat RP 364 *dos .8 | 1875 | 805 | 1075 | 200 | 2401 | 35.9 | N/A | 1
211 | 2010-03-01 | khartoum | Natural | Natural | 20 | 52.1 | 38 | 350 | 0.5 | 175 | consplat RP 364 *dos .8 | 1865 | 710 | 1155 | 200 | 2395 | 30 | 39.5 | 1
230 | 2010-03-01 | N/A | Natural | Natural | 20 | 52.1 | 38 | 250 | 0.5 | 175 | consplat RP 364 *dos .8 | 1865 | 710 | 1155 | 200 | 2395 | 30 | N/A | 1
274 | 2009-03-01 | N/A | Crushed | Natural | 20 | 52.5 | 38 | 350 | 0.57 | 200 | consplat RP 364 *dos .8 | 1910 | 710 | 710 | 125 | 2453 | 19 | 37.6 | 0
273 | 2009-03-01 | N/A | Crushed | Natural | 20 | 33.4 | 38 | 370 | 0.5 | 185 | consplat RP 364 *dos .8 | 1895 | 795 | 660 | 125 | 2449 | 37.8 | 46.4 | 1
302 | 2011-07-01 | N/A | Crushed | Natural | 20 | 43 | 48 | 400 | 0.46 | 185 | euro 8600 dos 1 lit | 1875 | 750 | 1125 | 150 | 2460 | 37.4 | 41.9 | 0
72 | 2012-11-21 | N/A | Crushed | Natural | 20 | 24 | 38 | 350 | 0.53 | 185 | Euro 8600 Dos. *1.0 lit | 1915 | 805 | 1110 | 175 | 2453 | 34.3 | 44.8 | 1
78 | 2012-10-31 | N/A | Crushed | Natural | 20 | 24 | 38 | 350 | 0.53 | 185 | Euro 8600 Dos. *1.0 lit | 1915 | 805 | 1110 | 220 | 2405 | 34.3 | N/A | 1
14 | 2010-03-17 | Hasahesa | Natural | Natural | 20 | 24.2 | 38 | 340 | 0.5 | 170 | Euro PLAST 8600 Dos. *0.75 lit | 1880 | 770 | 1110 | 125 | 2454 | 31.4 | 39 | 1
15 | 2010-03-17 | Hasahesa | Natural | Natural | 20 | 24.4 | 38 | 340 | 0.5 | 170 | Euro PLAST 8600 Dos. *0.75 lit | 1880 | 770 | 1110 | 125 | 2452 | 31.4 | N/A | 1
190 | 2016-11-22 | Marawi | Natural | Natural | 20 | 45.9 | 38 | 350 | 0.51 | 180 | N/A | 1870 | 690 | 1180 | 100 | 2405 | 17.9 | 25.3 | 0
167 | 2016-06-26 | Dongola | Natural | Natural | 20 | 69.8 | 38 | 350 | 0.51 | 180 | N/A | 1870 | 710 | 1160 | 110 | 2404 | 20.8 | 26.4 | 0
168 | 2016-06-26 | Dongola | Natural | Natural | 20 | 69.8 | 38 | 350 | 0.51 | 180 | N/A | 1870 | 710 | 1160 | 110 | 2404 | 20.8 | 26.4 | 0
201 | 2016-12-25 | N/A | Natural | Natural | 20 | 44.6 | 38 | 350 | 0.51 | 170 | N/A | 1880 | 680 | 1200 | 100 | 2404 | 21.2 | 29.2 | 0
174 | 2016-09-22 | Medani | Natural | Natural | 20 | N/A | 38 | 350 | 0.51 | 180 | N/A | 1870 | 675 | 1195 | 100 | 2405 | 20.7 | 29.3 | 0
139 | 2016-03-20 | N/A | Crushed | Natural | 20 | 45.8 | 38 | 350 | 0.54 | 190 | N/A | 1910 | 780 | 1130 | 100 | 2404 | 20.5 | 29.7 | 0
142 | 2016-03-20 | N/A | Natural | Natural | 20 | 45.8 | 38 | 350 | 0.54 | 190 | N/A | 1910 | 780 | 1130 | 100 | 2403 | 20.5 | 29.7 | 0
136 | 2016-04-12 | N/A | Natural | Natural | 20 | 29 | 38 | 350 | 0.51 | 180 | N/A | 1870 | 710 | 1160 | 170 | 2405 | 21.1 | 29.8 | 0
194 | 2016-12-06 | N/A | Crushed | Natural | 20 | 23.1 | 38 | 350 | 0.53 | 185 | N/A | 1915 | 770 | 1145 | 120 | 2454 | 21.9 | 29.9 | 0
123 | 2013-01-20 | N/A | Natural | Natural | 20 | 48.9 | 38 | 380 | 0.5 | 190 | N/A | 1810 | 760 | 1050 | 165 | 2390 | 25 | 30 | 1
454 | 2015-06-09 | N/A | Crushed | Natural | 20 | 36 | 38 | 350 | 0.54 | 190 | N/A | 1920 | 770 | 1150 | 120 | 2463 | 24.8 | 31.1 | 1
340 | 2013-09-02 | Gadaref | Crushed | Natural | 20 | 33.1 | 38 | 375 | 0.51 | 190 | N/A | 1885 | 715 | 1170 | 120 | 2452 | 24.9 | 31.5 | 1
191 | 2016-11-20 | N/A | Crushed | Natural | 20 | N/A | 38 | 350 | 0.51 | 180 | N/A | 1910 | 765 | 1140 | 150 | 2400 | 21.8 | 31.7 | 0
306 | 2011-04-01 | N/A | Natural | Natural | 20 | 55.1 | 38 | 350 | 0.51 | 180 | N/A | 1850 | 705 | 1145 | 100 | 2384 | 27.1 | 32.1 | 1
362 | 2013-11-01 | N/A | Natural | Natural | 20 | 30 | 25 | 375 | 0.51 | 190 | N/A | 1835 | 735 | 1100 | 145 | 2405 | 23.7 | 32.2 | 0
105 | 2012-09-03 | N/A | Natural | Natural | 20 | 56 | 38 | 360 | 0.49 | 175 | N/A | 1845 | 685 | 1160 | 95 | 2391 | 26.3 | 32.5 | 1
446 | 2015-04-15 | Halfa | Crushed | Natural | 20 | 50.7 | 38 | 350 | 0.54 | 190 | N/A | 1920 | 730 | 1190 | 150 | 2455 | 24.1 | 32.7 | 0
476 | 2014-11-22 | N/A | Crushed | Natural | 20 | 38.3 | 38 | 350 | 0.49 | 185 | N/A | 1915 | 770 | 1145 | 110 | 2451 | 23.4 | 32.9 | 0
413 | 2014-06-01 | N/A | Crushed | Natural | 20 | N/A | 38 | 350 | 0.54 | 190 | N/A | 1920 | 770 | 1150 | 65 | 2460 | 28.4 | 33.3 | 1
355 | 2014-04-03 | Gadaref | Crushed | Natural | 20 | 62.9 | 38 | 365 | 0.53 | 195 | N/A | 1880 | 695 | 1175 | 100 | 2443 | 25.1 | 33.4 | 1
405 | 2014-06-01 | N/A | Natural | Natural | 20 | 54 | 38 | 350 | 0.5 | 175 | N/A | 1875 | 675 | 1200 | 150 | 2407 | 28.6 | 34 | 1
417 | 2014-07-16 | N/A | Crushed | Natural | 20 | 26.1 | 38 | 360 | 0.53 | 190 | N/A | 1900 | 780 | 670 | 100 | 2454 | 28.2 | 34.1 | 1
348 | 2013-10-16 | N/A | Natural | Natural | 20 | 41 | 38 | 350 | 0.53 | 185 | N/A | 1845 | 735 | 1110 | 110 | 2384 | 26.3 | 34.1 | 1
68 | 2012-12-18 | N/A | Natural | Natural | 20 | 46.2 | 38 | 350 | 0.51 | 180 | N/A | 1850 | 648 | 1202 | 140 | 2390 | 25.1 | 34.3 | 1
1 | 2010-06-30 | Sennar | Crushed | Crushed | 20 | 43.3 | 38 | 380 | 0.55 | 210 | N/A | 1815 | 815 | 1000 | 120 | 2403 | 29.4 | 34.4 | 1
16 | 2010-08-30 | Sennar | Crushed | Natural | 20 | 36 | 38 | 350 | 0.56 | 195 | N/A | 1885 | 810 | 1075 | 120 | 2432 | 26.3 | 34.6 | 1
440 | 2015-03-18 | EL Matama | Natural | Natural | 20 | 43.3 | 38 | 350 | 0.53 | 185 | N/A | 1865 | 710 | 1155 | 140 | 2405 | 26.9 | 34.9 | 1
441 | 2015-03-26 | Atbara | Natural | Natural | 20 | 52 | 38 | 350 | 0.54 | 190 | N/A | 1860 | 650 | 1210 | 130 | 2405 | 24.2 | 35 | 0
517 | 2016-02-12 | N/A | Crushed | Natural | 20 | 29.1 | 38 | 350 | 0.54 | 190 | N/A | 1910 | 690 | 1220 | 100 | 2451 | 25.9 | 35.5 | 1
475 | 2014-09-22 | N/A | Crushed | Natural | 20 | 33.1 | 38 | 350 | 0.54 | 190 | N/A | 1910 | 690 | 1220 | 110 | 2455 | 26.8 | 35.5 | 1
246 | 2009-11-01 | N/A | Crushed | Natural | 20 | 44.5 | 38 | 350 | 0.6 | 210 | N/A | 1865 | 710 | 924 | 90 | 2430 | 27.8 | 35.8 | 1
342 | 2014-02-12 | N/A | Crushed | Natural | 20 | N/A | 38 | 350 | 0.54 | 190 | N/A | 1885 | 755 | 1140 | 80 | 2430 | 25.8 | 36.1 | 1
427 | 2015-01-28 | Buttana | Crushed | Natural | 20 | 39.7 | 38 | 350 | 0.53 | 185 | N/A | 1915 | 710 | 1205 | 120 | 2453 | 28.9 | 36.3 | 1
420 | 2014-08-01 | N/A | Crushed | Natural | 20 | 43.9 | 38 | 350 | 0.54 | 190 | N/A | 1910 | 725 | 1185 | 175 | 2459 | 29 | 36.3 | 1
346 | 2013-09-26 | N/A | Crushed | Natural | 20 | 12.8 | 38 | 350 | 0.56 | 195 | N/A | 1910 | 800 | 1110 | 105 | 2456 | 27.6 | 37.1 | 1
490 | 2014-12-16 | N/A | Natural | Natural | 20 | 39 | 38 | 350 | 0.51 | 180 | N/A | 1970 | 690 | 710 | 110 | 2406 | 30.4 | 37.2 | 1
509 | 2015-12-30 | N/A | Natural | Natural | 20 | 72.9 | 38 | 350 | 0.5 | 175 | N/A | 1875 | 695 | 1180 | 105 | 2405 | 26.8 | 37.5 | 1
480 | 2014-10-20 | N/A | Crushed | Natural | 20 | 43.6 | 38 | 350 | 0.54 | 190 | N/A | 1910 | 725 | 1185 | 120 | 2452 | 25.4 | 37.7 | 1
11 | 2010-06-08 | Sennar | Crushed | Crushed | 20 | 43.3 | 38 | 380 | 0.55 | 210 | N/A | 1815 | 815 | 1000 | 120 | 2402 | 29.4 | N/A | 1
24 | 2010-08-12 | N/A | Crushed | Natural | 20 | 51.8 | 38 | 365 | 0.53 | 210 | N/A | 1865 | 745 | 1120 | 120 | 2430 | 26.5 | 38 | 1
484 | 2014-09-23 | N/A | Crushed | Natural | 20 | 54.2 | 38 | 350 | 0.54 | 190 | N/A | 1910 | 690 | 1220 | 120 | 2453 | 31.1 | 39.1 | 1
244 | 2009-11-01 | N/A | Crushed | Natural | 20 | 26.3 | 38 | 350 | 0.6 | 210 | N/A | 1865 | 745 | 896 | 130 | 2430 | 28.3 | 39.3 | 1
263 | 2009-06-01 | N/A | Crushed | Natural | 20 | 47.3 | 39 | 375 | 0.55 | 205 | N/A | 1850 | 700 | 1150 | 75 | 2433 | 29.1 | 39.4 | 1
433 | 2015-03-02 | N/A | Crushed | Natural | 20 | 15.4 | 38 | 350 | 0.54 | 190 | N/A | 1910 | 765 | 1145 | 80 | 2455 | 27.1 | 39.7 | 1
397 | 2014-05-01 | N/A | Crushed | Natural | 20 | 26.3 | 38 | 350 | 0.54 | 190 | N/A | 1900 | 725 | 1175 | 150 | 2443 | 34.6 | 40.5 | 1
249 | 2009-09-01 | N/A | Crushed | Natural | 20 | 83.4 | 38 | 370 | 0.55 | 205 | N/A | 1835 | 585 | 1250 | 80 | 2412 | 33.5 | 41 | 1
9 | 2010-05-20 | Sennar | Crushed | Natural | 20 | 35.8 | 38 | 350 | 0.5 | 175 | N/A | 1855 | 780 | 1075 | 100 | 2389 | 32.8 | 41.3 | 1
207 | 2017-01-12 | N/A | Crushed | Natural | 20 | 30.1 | 38 | 350 | 0.5 | 175 | N/A | 1910 | 765 | 1145 | 100 | 2456 | 32.7 | 41.9 | 1
483 | 2014-10-28 | N/A | Crushed | Natural | 20 | 32.5 | 38 | 350 | 0.54 | 190 | N/A | 1910 | 690 | 1220 | 120 | 2451 | 32.5 | 43 | 1
199 | 2016-12-22 | N/A | Crushed | Natural | 20 | 30.1 | 38 | 350 | 0.5 | 175 | N/A | 1910 | 765 | 1145 | 100 | 2455 | 32.7 | N/A | 1
200 | 2016-12-22 | N/A | Crushed | Natural | 20 | 30.1 | 38 | 350 | 0.5 | 175 | N/A | 1910 | 765 | 1145 | 100 | 2455 | 32.7 | N/A | 1
426 | 2015-03-12 | N/A | Crushed | Natural | 20 | 39.6 | 38 | 380 | 0.5 | 190 | N/A | 1880 | 750 | 1130 | 95 | 2453 | 31.5 | N/A | 1
432 | 2015-02-11 | N/A | Crushed | Natural | 20 | 15.4 | 38 | 350 | 0.54 | 190 | N/A | 1910 | 765 | 1145 | 80 | 2455 | 27.1 | N/A | 1
424 | 2015-01-07 | Buttana | Crushed | Natural | 20 | 39.7 | 38 | 350 | 0.53 | 185 | N/A | 1915 | 710 | 1205 | 120 | 2451 | 28.9 | N/A | 1
196 | 2016-12-01 | N/A | Natural | Natural | 20 | 64.4 | 38 | 350 | 0.51 | 170 | N/A | 1880 | 680 | 1200 | 100 | 2405 | 21.2 | N/A | 0
188 | 2016-11-14 | N/A | Crushed | Natural | 20 | 23.1 | 38 | 350 | 0.53 | 185 | N/A | 1915 | 770 | 1145 | 120 | 2456 | 21.9 | N/A | 0
186 | 2016-11-01 | Marawi | Natural | Natural | 20 | 45.9 | 38 | 350 | 0.51 | 180 | N/A | 1870 | 690 | 1180 | 100 | 2404 | 17.9 | N/A | 0
187 | 2016-10-30 | N/A | Crushed | Natural | 20 | 26.9 | 38 | 350 | 0.51 | 180 | N/A | 1910 | 765 | 1140 | 150 | 2369 | 21.8 | N/A | 0
173 | 2016-09-01 | Medani | Natural | Natural | 20 | 67 | 38 | 350 | 0.51 | 180 | N/A | 1870 | 675 | 1195 | 100 | 2407 | 20.7 | N/A | 0
156 | 2016-06-20 | WdAlhlyw | Crushed | Natural | 20 | 21.1 | 38 | 350 | 0.5 | 170 | N/A | 1910 | 765 | 1145 | 80 | 2453 | 18.2 | N/A | 0
154 | 2016-06-20 | WdAlhlyw | Crushed | Natural | 20 | 21.1 | 38 | 350 | 0.54 | 170 | N/A | 1910 | 765 | 1145 | 80 | 2453 | 18.2 | N/A | 0
162 | 2016-06-05 | Dongola | Natural | Natural | 20 | 69.8 | 38 | 350 | 0.51 | 180 | N/A | 1870 | 710 | 1160 | 110 | 2406 | 20.8 | N/A | 0
148 | 2016-05-24 | Dongola | Natural | Natural | 20 | 55.8 | 38 | 350 | 0.51 | 180 | N/A | 1870 | 710 | 1160 | 150 | 2403 | 12 | N/A | 0
140 | 2016-03-22 | N/A | Natural | Natural | 20 | 29 | 38 | 350 | 0.51 | 180 | N/A | 1870 | 710 | 1160 | 170 | 2404 | 21.1 | N/A | 0
516 | 2016-02-28 | N/A | Crushed | Natural | 20 | 45.8 | 38 | 350 | 0.54 | 190 | N/A | 1910 | 780 | 1130 | 100 | 2456 | 20.5 | N/A | 0
518 | 2014-10-12 | N/A | Crushed | Natural | 20 | 32.5 | 38 | 350 | 0.54 | 190 | N/A | 1910 | 690 | 1220 | 120 | 2452 | 32.4 | N/A | 1
486 | 2014-09-29 | N/A | Crushed | Natural | 20 | 43.6 | 38 | 350 | 0.54 | 190 | N/A | 1910 | 725 | 1185 | 120 | 2454 | 25.4 | N/A | 1
436 | 2015-03-25 | Halfa | Crushed | Natural | 20 | 50.7 | 38 | 350 | 0.54 | 190 | N/A | 1920 | 730 | 1190 | 150 | 2455 | 24.1 | N/A | 0
470 | 2014-09-15 | N/A | Crushed | Natural | 20 | 29.1 | 38 | 350 | 0.54 | 190 | N/A | 1910 | 690 | 1220 | 100 | 2456 | 25.9 | N/A | 1
423 | 2015-03-05 | Atbara | Natural | Natural | 20 | 52 | 38 | 350 | 0.54 | 190 | N/A | 1860 | 650 | 1210 | 130 | 2404 | 24.2 | N/A | 0
419 | 2014-08-01 | N/A | Crushed | Natural | 20 | 33.1 | 38 | 350 | 0.54 | 190 | N/A | 1910 | 690 | 1220 | 110 | 2459 | 26.8 | N/A | 1
418 | 2014-08-01 | N/A | Crushed | Natural | 20 | 54.1 | 38 | 350 | 0.54 | 190 | N/A | 1910 | 690 | 1220 | 120 | 2450 | 31.1 | N/A | 1
414 | 2014-08-01 | N/A | Crushed | Natural | 20 | 43.9 | 38 | 350 | 0.54 | 190 | N/A | 1910 | 725 | 1185 | 175 | 2454 | 29 | N/A | 1
411 | 2014-07-16 | N/A | Crushed | Natural | 20 | 26.1 | 38 | 360 | 0.53 | 190 | N/A | 1900 | 780 | 760 | 100 | 2453 | 28.2 | N/A | 1
409 | 2014-07-01 | N/A | Crushed | Natural | 20 | 40 | 38 | 350 | 0.53 | 184 | N/A | 1905 | 725 | 1180 | 180 | 2464 | 29.1 | N/A | 1
408 | 2014-07-01 | N/A | Crushed | Natural | 20 | 43.3 | 38 | 350 | 0.5 | 185 | N/A | 1905 | 725 | 1180 | 150 | 2453 | 30.8 | N/A | 1
404 | 2014-06-01 | N/A | Crushed | Natural | 20 | N/A | 38 | 350 | 0.54 | 290 | N/A | 1920 | 770 | 1150 | 65 | 2465 | 28.4 | N/A | 1
392 | 2014-06-01 | N/A | Crushed | Natural | 20 | 45.6 | 38 | 350 | 0.53 | 185 | N/A | 1915 | 725 | 715 | 120 | 2456 | 32.8 | N/A | 1
384 | 2014-05-01 | N/A | Crushed | Natural | 20 | 26.3 | 38 | 350 | 0.54 | 190 | N/A | 1900 | 725 | 1175 | 150 | 2449 | 34.6 | N/A | 1
373 | 2014-04-20 | N/A | Crushed | Natural | 20 | 43 | 38 | 350 | 0.5 | 180 | N/A | 1910 | 710 | 720 | 90 | 2447 | 33.1 | N/A | 1
353 | 2014-03-23 | Gadaref | Crushed | Natural | 20 | 62.9 | 38 | 365 | 0.53 | 195 | N/A | 1880 | 695 | 1175 | 100 | 2442 | 25.1 | N/A | 1
368 | 2014-01-09 | N/A | Crushed | Natural | 20 | N/A | 38 | 350 | 0.54 | 190 | N/A | 1885 | 755 | 750 | 80 | 2430 | 25.8 | N/A | 1
485 | 2014-01-06 | N/A | Crushed | Natural | 20 | 38.3 | 38 | 350 | 0.53 | 185 | N/A | 1915 | 770 | 1145 | 110 | 2455 | 32.4 | N/A | 1
349 | 2013-09-05 | N/A | Crushed | Natural | 20 | 12.8 | 38 | 350 | 0.56 | 195 | N/A | 1910 | 800 | 1110 | 105 | 2455 | 27.6 | N/A | 1
337 | 2013-08-12 | Gadaref | Crushed | Natural | 20 | 33.1 | 38 | 375 | 0.51 | 190 | N/A | 1885 | 715 | 1170 | 120 | 2450 | 24.9 | N/A | 1
60 | 2013-03-10 | N/A | Crushed | Natural | 20 | 32.4 | 38 | 365 | 0.47 | 170 | N/A | 1925 | 865 | 1060 | 220 | 2456 | 32.8 | N/A | 1
129 | 2013-01-29 | N/A | Crushed | Natural | 20 | 32.4 | 38 | 365 | 0.53 | 195 | N/A | 1860 | 835 | 1025 | 165 | 2424 | 30.2 | N/A | 1
99 | 2013-01-29 | N/A | Crushed | Natural | 20 | 32.4 | 38 | 365 | 0.53 | 195 | N/A | 1860 | 835 | 1025 | 165 | 2425 | 31.3 | N/A | 1
370 | 2013-01-09 | N/A | Crushed | Natural | 20 | N/A | 38 | 350 | 0.54 | 190 | N/A | 1885 | 755 | 750 | 80 | 2431 | 25.8 | N/A | 1
22 | 2010-08-09 | Sennar | Crushed | Natural | 20 | 36 | 38 | 350 | 0.56 | 195 | N/A | 1885 | 810 | 1075 | 120 | 2434 | 26.3 | N/A | 1
26 | 2010-07-22 | N/A | Crushed | Natural | 20 | 51.8 | 38 | 365 | 0.53 | 210 | N/A | 1865 | 745 | 1120 | 120 | 2431 | 26.5 | N/A | 1
7 | 2010-04-29 | Sennar | Crushed | Natural | 20 | 35.8 | 38 | 350 | 0.5 | 175 | N/A | 1855 | 780 | 1075 | 100 | 2385 | 32.8 | N/A | 1
361 | 2013-11-01 | N/A | Natural | Natural | 20 | 30 | 38 | 375 | 0.51 | 190 | N/A | 1835 | 735 | 1100 | 145 | 2404 | 23.7 | N/A | 0
240 | 2009-11-04 | N/A | Crushed | Natural | 20 | 26.3 | 38 | 350 | 0.6 | 210 | N/A | 1865 | 745 | 896 | 130 | 2427 | 28.3 | N/A | 1
237 | 2009-11-01 | N/A | Crushed | Natural | 20 | 44.5 | 38 | 350 | 0.6 | 210 | N/A | 1865 | 710 | 924 | 90 | 2428 | 27.8 | N/A | 1
254 | 2009-09-01 | N/A | Crushed | Natural | 20 | 83.4 | 38 | 370 | 0.55 | 205 | N/A | 1835 | 585 | 1250 | 80 | 2414 | 33.5 | N/A | 1
265 | 2009-06-01 | N/A | Crushed | Natural | 20 | 47.3 | 38 | 375 | 0.55 | 205 | N/A | 1850 | 700 | 1150 | 75 | 2435 | 29.1 | N/A | 1
451 | 2015-05-18 | N/A | Crushed | Natural | 20 | 36 | 38 | 350 | 0.54 | 190 | N/A | 1920 | 770 | 1150 | 120 | 2465 | 24.8 | N/A | 1
268 | 2009-04-01 | N/A | Natural | Natural | 20 | 21.4 | 38 | 360 | 0.5 | 180 | N/A | 1840 | 685 | 1155 | 100 | 2496 | 26.5 | 38.5 | 1
495 | 2015-01-20 | N/A | Natural | Natural | 20 | 57.8 | 38 | 350 | 0.49 | 170 | N/A | 1880 | 695 | 1185 | 110 | 2409 | 32.6 | 40.1 | 1
272 | 2009-03-01 | N/A | Natural | Natural | 20 | 46.9 | 38 | 360 | 0.51 | 185 | N/A | 1870 | 710 | 1160 | 120 | 2392 | 31.3 | 41.4 | 1
492 | 2014-12-22 | N/A | Natural | Natural | 20 | 39 | 38 | 350 | 0.49 | 170 | N/A | 1880 | 750 | 1130 | 150 | 2406 | 33.9 | 41.8 | 1
506 | 2015-12-09 | N/A | Natural | Natural | 20 | 72.9 | 38 | 350 | 0.5 | 175 | N/A | 1875 | 695 | 1180 | 105 | 2405 | 26.8 | N/A | 1
443 | 2015-04-01 | N/A | Natural | Natural | 20 | 62.3 | 38 | 350 | 0.51 | 180 | N/A | 1870 | 750 | 1195 | 150 | 2406 | 25.7 | N/A | 1
434 | 2015-02-25 | EL Matama | Natural | Natural | 20 | 43.3 | 38 | 350 | 0.53 | 185 | N/A | 1865 | 710 | 1155 | 140 | 2405 | 26.9 | N/A | 1
507 | 2015-02-01 | N/A | Natural | Natural | 20 | 72.9 | 38 | 350 | 0.5 | 175 | N/A | 1875 | 695 | 1180 | 105 | 2405 | 26.8 | N/A | 1
493 | 2014-12-31 | N/A | Natural | Natural | 20 | 57.8 | 38 | 350 | 0.49 | 170 | N/A | 1880 | 695 | 1185 | 110 | 2407 | 32.6 | N/A | 1
464 | 2014-11-25 | N/A | Natural | Natural | 20 | 39 | 38 | 350 | 0.51 | 180 | N/A | 1870 | 690 | 1180 | 110 | 2402 | 30.4 | N/A | 1
345 | 2013-09-25 | N/A | Natural | Natural | 20 | 41 | 38 | 350 | 0.53 | 185 | N/A | 1845 | 735 | 1110 | 110 | 2384 | 26.3 | N/A | 1
62 | 2013-03-10 | N/A | Natural | Natural | 20 | 32.4 | 38 | 350 | 0.51 | 180 | N/A | 1850 | 705 | 1145 | 160 | 2389 | 26.4 | N/A | 1
63 | 2013-03-10 | N/A | Natural | Natural | 20 | 32.4 | 38 | 350 | 0.51 | 180 | N/A | 1850 | 705 | 1145 | 160 | 2394 | 28.6 | N/A | 1
131 | 2013-01-20 | N/A | Natural | Natural | 20 | 48.9 | 38 | 360 | 0.5 | 180 | N/A | 1840 | 775 | 1075 | 115 | 2386 | 24.8 | N/A | 1
134 | 2013-01-20 | N/A | Natural | Natural | 20 | 48.9 | 38 | 380 | 0.5 | 190 | N/A | 1810 | 760 | 1050 | 165 | 2387 | 25 | N/A | 1
73 | 2012-11-27 | N/A | Natural | Natural | 20 | 46.2 | 38 | 350 | 0.51 | 180 | N/A | 1850 | 648 | 1202 | 140 | 2385 | 25.1 | N/A | 1
305 | 2011-04-01 | N/A | Natural | Natural | 20 | 55.1 | 38 | 350 | 0.51 | 180 | N/A | 1850 | 705 | 1145 | 100 | 2382 | 27.1 | N/A | 1
10 | 2010-05-27 | N/A | Natural | Natural | 20 | 48.3 | 38 | 350 | 0.5 | 175 | N/A | 1855 | 740 | 1115 | 80 | 2387 | 27.6 | N/A | 1
285 | 2009-04-01 | N/A | Natural | Natural | 20 | 21.4 | 38 | 360 | 0.5 | 180 | N/A | 1840 | 685 | 1155 | 100 | 2390 | 26.5 | N/A | 1
286 | 2009-03-01 | N/A | Natural | Natural | 20 | 46.9 | 38 | 360 | 0.51 | 185 | N/A | 1870 | 710 | 1160 | 120 | 2395 | 31.3 | N/A | 1
287 | 2009-04-01 | N/A | Crushed | Natural | 20 | 49 | 38 | 350 | 0.54 | 190 | plastment rx-xr .8 lit | 1890 | 715 | 705 | 140 | 2434 | 30.9 | N/A | 1
18 | 2010-08-30 | N/A | Natural | Natural | 20 | 36.7 | 38 | 330 | 0.48 | 160 | R2004 * Dos * 0.7 lit | 1910 | 820 | 1090 | 160 | 2405 | 30.8 | 34 | 0
20 | 2010-08-09 | N/A | Natural | Natural | 20 | 36.7 | 38 | 330 | 0.48 | 160 | R2004 * Dos * 0.7 lit | 1910 | 820 | 1090 | 160 | 2405 | 30.8 | N/A | 1
17 | 2010-08-30 | N/A | Natural | Natural | 20 | 36.7 | 38 | 350 | 0.47 | 165 | R2004 * Dos * 0.8 lit | 1880 | 810 | 1070 | 200 | 2395 | 33.1 | 39.2 | 1
21 | 2010-08-09 | N/A | Natural | Natural | 20 | 36.7 | 38 | 350 | 0.47 | 165 | R2004 * Dos * 0.8 lit | 1880 | 810 | 1070 | 200 | 2396 | 33.1 | N/A | 1
231 | 2010-01-01 | N/A | Crushed | Natural | 20 | 40 | 38 | 400 | 0.45 | 180 | R2004 dos 1.65 lit | 1840 | 770 | 750 | 200 | 2445 | 36.3 | N/A | 1
217 | 2010-01-01 | N/A | Crushed | Natural | 20 | 40 | 38 | 400 | 0.45 | 180 | R2004 dos 1.65 lit | 1840 | 770 | 750 | 200 | 2450 | 36.3 | 46.6 | 1
234 | 2010-01-01 | N/A | Crushed | Natural | 20 | 40 | 38 | 400 | 0.45 | 180 | R2004 dos 1.65 lit | 1840 | 770 | 750 | 200 | 2445 | 36.3 | 46.6 | 1
335 | 2013-08-05 | Atbara | Natural | Natural | 20 | 42 | 38 | 350 | 0.46 | 160 | Reho build 0.75 lit | 1890 | 700 | 1190 | 200 | 2403 | 25.9 | N/A | 1
336 | 2013-08-05 | Atbara | Natural | Natural | 20 | 42 | 38 | 350 | 0.46 | 160 | Reho build 0.75 lit | 1890 | 700 | 1190 | 200 | 2403 | 25.9 | 31.7 | 0
291 | 2011-03-01 | N/A | Natural | Natural | 20 | 34.5 | 38 | 325 | 0.49 | 160 | reho build 850 .75 lit | 1915 | 765 | 1150 | 100 | 2402 | 27.6 | N/A | 1
289 | 2009-04-01 | N/A | Crushed | Natural | 20 | 24.9 | 38 | 350 | 0.54 | 190 | rheobuaile850 1.2 of cement by weight | 1900 | 760 | 685 | 140 | 2445 | 31 | N/A | 1
267 | 2009-04-01 | N/A | Crushed | Natural | 20 | 24.9 | 38 | 350 | 0.54 | 190 | rheobuaile850 1.2 of cement by weight | 1900 | 760 | 685 | 140 | 2449 | 31 | 39.3 | 1
8 | 2010-05-18 | N/A | Crushed | Natural | 20 | 31.9 | 38 | 350 | 0.54 | 190 | Sikament - R 2004 1.0 lit | 1880 | 805 | 1075 | 125 | 2425 | 33.3 | 45.7 | 1
5 | 2010-04-27 | N/A | Crushed | Natural | 20 | 31.9 | 38 | 350 | 0.54 | 190 | Sikament - R 2004 1.0 lit | 1880 | 805 | 1075 | 125 | 2427 | 33.3 | N/A | 1
3 | 2010-07-05 | N/A | Crushed | Natural | 20 | 42.5 | 38 | 350 | 0.54 | 190 | Sikament - R 2004 1.25 lit | 1900 | 780 | 1120 | 145 | 2446 | 31.6 | N/A | 1
19 | 2010-07-22 | N/A | Crushed | Natural | 20 | 42.5 | 38 | 350 | 0.54 | 190 | Sikament - R2004 * Dos * 1.25 lit | 1900 | 780 | 1120 | 145 | 2445 | 31.6 | 38.3 | 1
232 | 2010-03-01 | N/A | Crushed | Natural | 20 | 39.4 | 38 | 340 | 0.56 | 190 | sikamentR2004 dos .8 | 1895 | 795 | 660 | 105 | 2425 | 31.8 | N/A | 1
226 | 2010-03-01 | N/A | Crushed | Natural | 20 | 39.4 | 38 | 340 | 0.56 | 190 | sikamentR2004 dos .8 | 1895 | 795 | 660 | 105 | 2427 | 31.8 | 41.3 | 1
243 | 2009-11-01 | N/A | Natural | Natural | 20 | 48.2 | 38 | 340 | 0.5 | 170 | sikamentR2004 dos .8 | 1855 | 630 | 1225 | 140 | 2388 | 26.3 | 38.1 | 1
239 | 2009-11-01 | N/A | Natural | Natural | 20 | 59.7 | 38 | 340 | 0.5 | 170 | sikamentR2004 dos .8 | 1855 | 630 | 1225 | 115 | 2388 | 26.3 | N/A | 1
238 | 2009-09-01 | N/A | Natural | Natural | 20 | 56.7 | 38 | 340 | 0.5 | 170 | sikamentR2004 dos .8 | 1855 | 630 | 1225 | 180 | 2386 | 28.1 | N/A | 1
242 | 2009-09-01 | N/A | Natural | Natural | 20 | 59.7 | 38 | 340 | 0.5 | 170 | sikamentR2004 dos .8 | 1855 | 630 | 1225 | 180 | 2382 | 28.1 | 36.9 | 0
315 | 2011-11-01 | N/A | Natural | Natural | 20 | 57.9 | 38 | 340 | 0.49 | 165 | Sp 432 0.9 lit | 1895 | 835 | 635 | 190 | 2412 | 30.3 | 41 | 1
25 | 2010-08-12 | N/A | Crushed | Natural | 20 | 51.8 | 38 | 335 | 0.52 | 185 | Sp 432 0.9 lit | 1930 | 770 | 1160 | 185 | 2452 | 34.1 | 44.2 | 1
27 | 2010-07-22 | N/A | Crushed | Natural | 20 | 51.8 | 38 | 335 | 0.52 | 185 | Sp 432 0.9 lit | 1930 | 770 | 1160 | 185 | 2449 | 34.1 | N/A | 1
257 | 2009-09-01 | N/A | Natural | Natural | 20 | 48.2 | 38 | 350 | 0.5 | 175 | Sp 432 0.9 lit | 1855 | 650 | 1205 | 140 | 2385 | 32.5 | N/A | 1
252 | 2009-09-01 | N/A | Natural | Natural | 20 | 42.2 | 38 | 350 | 0.5 | 175 | Sp 432 0.9 lit | 1855 | 650 | 1205 | 140 | 2390 | 32.5 | 41.6 | 1
258 | 2009-09-01 | N/A | Natural | Natural | 20 | 48.2 | 38 | 350 | 0.5 | 175 | Sp 432 0.9 lit | 1855 | 670 | 1185 | 200 | 2386 | 32.9 | N/A | 1
251 | 2009-09-01 | N/A | Natural | Natural | 20 | 48.2 | 38 | 350 | 0.5 | 175 | Sp 432 0.9 lit | 1855 | 670 | 1185 | 200 | 2385 | 32.9 | 42.4 | 1
259 | 2009-07-01 | N/A | Crushed | Natural | 20 | 49.5 | 38 | 380 | 0.5 | 190 | Sp 432 0.9 lit | 1845 | 610 | 740 | 180 | 2424 | 29.1 | N/A | 1
250 | 2009-07-01 | N/A | Crushed | Natural | 20 | 49.5 | 38 | 380 | 0.5 | 290 | Sp 432 0.9 lit | 1845 | 610 | 740 | 180 | 2424 | 29.1 | 41.5 | 1
253 | 2009-07-01 | N/A | Crushed | Natural | 20 | 49.5 | 38 | 380 | 0.5 | 190 | Sp 432 0.9 lit | 1854 | 610 | 740 | 180 | 2423 | 29.1 | 41.5 | 1
262 | 2009-06-01 | N/A | Crushed | Natural | 20 | 26.9 | 38 | 350 | 0.54 | 190 | Sp 432 0.9 lit | 1920 | 805 | 1115 | 135 | 2463 | 26.7 | N/A | 1
261 | 2009-06-01 | N/A | Crushed | Natural | 20 | 26.9 | 38 | 350 | 0.4 | 190 | Sp 432 0.9 lit | 1920 | 865 | 1055 | 180 | 2462 | 30.5 | N/A | 1
270 | 2009-05-01 | N/A | Natural | Natural | 20 | 27.3 | 38 | 310 | 0.51 | 160 | Sp 432 0.9 lit | 1920 | 805 | 1115 | 120 | 2407 | 27.3 | N/A | 1
260 | 2009-05-01 | N/A | Natural | Natural | 20 | 27.3 | 38 | 310 | 0.51 | 160 | Sp 432 0.9 lit | 1920 | 805 | 1115 | 120 | 2406 | 27.3 | 39 | 1
271 | 2009-05-01 | N/A | Crushed | Natural | 20 | 43.5 | 38 | 330 | 0.5 | 205 | Sp 432 0.9 lit | 1980 | 850 | 680 | 135 | 2483 | 33.2 | N/A | 1
264 | 2009-05-01 | N/A | Crushed | Natural | 20 | 43.5 | 38 | 330 | 0.5 | 165 | Sp 432 0.9 lit | 1980 | 850 | 680 | 135 | 2477 | 33.2 | 43.1 | 1
328 | 2011-11-01 | N/A | Natural | Natural | 20 | 57.9 | 38 | 340 | 0.49 | 165 | sp432 dos 1.0 lit | 1895 | 835 | 1060 | 190 | 2404 | 30.3 | N/A | 1
322 | 2011-09-01 | N/A | Natural | Natural | 20 | 19.5 | 38 | 325 | 0.51 | 165 | sp432 dos 1.0 lit | 1910 | 840 | 642 | 170 | 2404 | 27 | N/A | 1
325 | 2011-09-01 | N/A | Natural | Natural | 20 | 19.5 | 38 | 325 | 0.51 | 165 | sp432 dos 1.0 lit | 1910 | 840 | 642 | 170 | 2405 | 27 | 35.4 | 0
293 | 2011-03-01 | N/A | Natural | Natural | 20 | 69.4 | 38 | 340 | 0.49 | 165 | sp432 dos 1.0 lit | 1895 | 625 | 1270 | 140 | 2402 | 25.4 | N/A | 1
292 | 2011-03-01 | N/A | Natural | Natural | 20 | 69.4 | 38 | 400 | 0.41 | 165 | sp432 dos 1.0 lit | 1835 | 605 | 1230 | 220 | 2404 | 30.2 | N/A | 1
338 | 2013-08-12 | N/A | Crushed | Natural | 20 | 31 | 38 | 350 | 0.53 | 185 | Tyoe SP - 337 * Dos. 1.0 lit | 1915 | 825 | 1090 | 160 | 2454 | 35.2 | 44.4 | 1
326 | 2011-10-01 | N/A | Crushed | Natural | 20 | 47 | 38 | 340 | 0.53 | 180 | type dos 1 lit | 1930 | 770 | 696 | 120 | 2449 | 36.5 | N/A | 1
304 | 2011-10-01 | N/A | Crushed | Natural | 20 | 47 | 38 | 340 | 0.53 | 180 | type dos 1 lit | 1930 | 770 | 696 | 120 | 2449 | 36.5 | 34.8 | 0
102 | 2012-08-01 | N/A | Natural | Natural | 20 | 48.7 | 38 | 335 | 0.5 | 165 | type euro 8600*dos. .75 lit | 1900 | 760 | 1140 | 185 | 2403 | 24.7 | N/A | 1
103 | 2012-08-01 | N/A | Natural | Natural | 20 | 48.7 | 38 | 335 | 0.5 | 165 | type euro 8600*dos. .75 lit | 1900 | 760 | 1140 | 185 | 2404 | 24.7 | 31.2 | 0
104 | 2012-08-01 | N/A | Natural | Natural | 20 | 48.7 | 38 | 350 | 0.49 | 170 | type euro 8600*dos. 1.0 lit | 1870 | 785 | 1085 | 200 | 2392 | 27.3 | 32.8 | 0
332 | 2013-07-08 | N/A | Crushed | Natural | 20 | 53.5 | 38 | 350 | 0.51 | 180 | Type JY -4Pump -Aiding * Dos 1.25% | 1920 | 725 | 1150 | 130 | 2453 | 28.6 | 35.9 | 0
81 | 2013-06-17 | N/A | Crushed | Natural | 20 | 53.5 | 38 | 350 | 0.51 | 180 | Type JY -4Pump -Aiding * Dos 1.25% | 1920 | 725 | 1150 | 130 | 2454 | 28.6 | N/A | 1
13 | 2011-02-13 | N/A | Natural | Natural | 20 | 24.3 | 38 | 350 | 0.5 | 175 | Type kem Flow * Dos. 0.8 lit | 1865 | 820 | 1045 | 158 | 2394 | 29.8 | 37.5 | 0
4 | 2011-01-23 | N/A | Natural | Natural | 20 | 24.3 | 38 | 350 | 0.5 | 175 | Type kem Flow * Dos. 0.8 lit | 1865 | 820 | 1045 | 158 | 2396 | 29.8 | N/A | 1
333 | 2013-07-08 | N/A | Crushed | Natural | 20 | 49 | 38 | 350 | 0.47 | 165 | Type Petaflow F101* Dos 1.0 kg | 1855 | 715 | 1170 | 135 | 2407 | 33.9 | 45.7 | 1
82 | 2013-06-17 | N/A | Crushed | Natural | 20 | 49 | 38 | 350 | 0.47 | 165 | Type Petaflow F101* Dos 2.0 kg | 1855 | 715 | 1170 | 135 | 2405 | 27.8 | 33.9 | 0
83 | 2013-06-13 | N/A | Crushed | Natural | 20 | 49 | 38 | 350 | 0.47 | 165 | Type Petaflow F101* Dos 2.0 kg | 1855 | 715 | 1170 | 135 | 2405 | 27.8 | N/A | 1
439 | 2015-03-19 | N/A | Crushed | Natural | 20 | 39 | 38 | 350 | 0.53 | 185 | Type Reheobuild 850 * Dos. 0.75 lit | 1905 | 760 | 1145 | 190 | 2443 | 33.2 | N/A | 1
344 | 2013-09-16 | N/A | Natural | Natural | 20 | 67.3 | 38 | 350 | 0.49 | 170 | Type Reheobuild 850 * Dos. 1.0 lit | 1870 | 675 | 1195 | 150 | 2385 | 29.5 | 40.9 | 1
339 | 2013-08-26 | N/A | Natural | Natural | 20 | 67.3 | 38 | 350 | 0.49 | 170 | Type Reheobuild 850 * Dos. 1.0 lit | 1870 | 675 | 1195 | 150 | 2395 | 29.5 | N/A | 1
477 | 2014-12-01 | N/A | Natural | Natural | 20 | 39 | 38 | 350 | 0.49 | 170 | type rehobuild 850 *dos 1 lit | 1880 | 750 | 1130 | 150 | 2402 | 33.9 | N/A | 1
444 | 2015-04-09 | N/A | Crushed | Natural | 20 | 39 | 38 | 350 | 0.48 | 185 | Type RehoBuild 850* Dos 0.75 lit | 1905 | 760 | 1145 | 190 | 2445 | 33.2 | 45 | 1
80 | 2013-06-13 | Medani | Natural | Natural | 20 | 48.8 | 38 | 350 | 0.48 | 165 | Type RehoBuild 850* Dos 1.0lit | 1885 | 715 | 1170 | 200 | 2403 | 27.8 | 32.6 | 0
86 | 2013-05-23 | Medani | Natural | Natural | 20 | N/A | 38 | 350 | 0.48 | 165 | Type RehoBuild 850* Dos 1.0lit | 1885 | 715 | 1170 | 200 | 2403 | 27.8 | N/A | 1
6 | 2010-04-26 | N/A | Crushed | Natural | 20 | 42.1 | 38 | 345 | 0.55 | 190 | Type RHEOBUILD 850 * Dos. 1.25 lit | 1905 | 760 | 1145 | 145 | 2446 | 33.9 | 43.2 | 1
216 | 2010-03-01 | N/A | Crushed | Natural | 20 | 42.1 | 38 | 345 | 0.55 | 190 | Type RHEOBUILD 850 * Dos. 1.25 lit | 1905 | 760 | 690 | 145 | 2443 | 33.9 | N/A | 1
12 | 2010-06-17 | N/A | Natural | Natural | 20 | 48.3 | 38 | 350 | 0.5 | 175 | Type RX * Dosage 0.5 lit | 1855 | 740 | 1115 | 80 | 2386 | 27.6 | 37 | 0
2 | 2010-06-21 | N/A | Natural | Natural | 20 | 48.3 | 38 | 360 | 0.51 | 185 | Type RX * Dosage 0.75 lit | 1835 | 735 | 1100 | 190 | 2392 | 31.8 | N/A | 1
189 | 2016-11-10 | N/A | Natural | Natural | 20 | 54.3 | 38 | 350 | 0.49 | 170 | Type SD2 * Dos 0.75 lit | 1880 | 695 | 1185 | 130 | 2396 | 27.7 | 30 | 0
171 | 2016-08-01 | N/A | Natural | Natural | 20 | 54.3 | 38 | 350 | 0.49 | 170 | Type SD2 * Dos 0.75 lit | 1880 | 695 | 1185 | 130 | 2403 | 27.7 | N/A | 1
330 | 2013-07-01 | Gadaref | Crushed | Natural | 20 | 76 | 38 | 350 | 0.53 | 185 | Type Sikament 163 Dos. 1.0 & Rx-Rs Dos.0.5 lit | 1915 | 595 | 1320 | 120 | 2455 | 28.5 | N/A | 1
126 | 2013-06-01 | N/A | Natural | Natural | 20 | 37.6 | 38 | 350 | 0.46 | 160 | type sikament 2004*dos. 1 lit | 1890 | 720 | 1170 | 200 | 2406 | 32.4 | N/A | 1
364 | 2013-06-01 | N/A | Crushed | Natural | 20 | 76 | 38 | 350 | 0.53 | 185 | type sikament 2004*dos. 1 lit | 1915 | 595 | 760 | 120 | 2453 | 28.5 | 37.6 | 0
101 | 2012-06-01 | N/A | Natural | Natural | 20 | 37.6 | 38 | 350 | 0.46 | 160 | type sikament 2004*dos. 1 lit | 1890 | 720 | 1170 | 200 | 2404 | 32.4 | 41.3 | 1
334 | 2013-07-11 | N/A | Crushed | Natural | 20 | 31 | 38 | 350 | 0.53 | 185 | Type SP - 337 Dos. 1.0 lit | 1915 | 825 | 1090 | 160 | 2455 | 35.2 | N/A | 1
74 | 2012-12-02 | N/A | Natural | Natural | 20 | 29.8 | 38 | 350 | 0.47 | 165 | Type SP * Dos. 1.0 lit | 1915 | 780 | 1135 | 180 | 2406 | 31.2 | 40.1 | 1
422 | 2015-03-08 | N/A | Crushed | Natural | 20 | 55 | 38 | 400 | 0.45 | 180 | Type SP 432 * Dos. 1.0 lit | 1870 | 840 | 1030 | 185 | 2406 | 33.9 | N/A | 1
76 | 2012-11-11 | N/A | Natural | Natural | 20 | 29.8 | 38 | 350 | 0.47 | 165 | Type SP 432 * Dos. 1.0 lit | 1915 | 780 | 1135 | 180 | 2406 | 31.2 | N/A | 1
358 | 2014-04-16 | N/A | Natural | Natural | 20 | 73 | 38 | 335 | 0.51 | 171 | Type SP 8001 * Dos. 1.0 lit | 1890 | 660 | 1230 | 200 | 2410 | 27.7 | N/A | 1
487 | 2014-11-16 | N/A | Natural | Natural | 20 | 48.1 | 38 | 350 | 0.49 | 170 | type SP 801 dos 1 lit | 1880 | 715 | 1165 | 150 | 2408 | 32.2 | N/A | 1
391 | 2014-06-01 | N/A | Natural | Natural | 20 | 45.6 | 38 | 340 | 0.5 | 170 | type SP 801 dos 1 lit | 1890 | 660 | 1210 | 200 | 2406 | 32 | N/A | 1
395 | 2014-06-01 | N/A | Natural | Natural | 20 | 45.6 | 38 | 340 | 0.5 | 170 | type SP 801 dos 1 lit | 1890 | 680 | 1210 | 200 | 2402 | 32 | 42.2 | 1
410 | 2014-06-01 | N/A | Natural | Natural | 20 | 45.6 | 38 | 320 | 0.52 | 165 | type SP 801 dos 1 lit | 1915 | 710 | 1205 | 120 | 2407 | 32.7 | N/A | 1
403 | 2014-06-01 | N/A | Natural | Natural | 20 | 45.6 | 38 | 320 | 0.52 | 165 | type SP 801 dos 1 lit | 1915 | 710 | 1205 | 170 | 2402 | N/A | N/A | 1
412 | 2014-06-01 | N/A | Natural | Natural | 20 | 45.6 | 38 | 320 | 0.52 | 165 | type SP 801 dos 1 lit | 1915 | 715 | 1205 | 170 | 2407 | 32.6 | 40.4 | 1
406 | 2014-06-01 | N/A | Crushed | Natural | 20 | 45.6 | 38 | 350 | 0.53 | 185 | type SP 801 dos 1 lit | 1915 | 725 | 475 | 120 | 2475 | 32.7 | 44.9 | 1
380 | 2014-04-20 | N/A | Crushed | Natural | 20 | 43 | 38 | 350 | 0.5 | 180 | type SP 801 dos 1 lit | 1910 | 710 | 720 | 90 | 2447 | 33.1 | 42.6 | 1
377 | 2014-04-01 | N/A | Natural | Natural | 20 | 73 | 38 | 335 | 0.51 | 171 | type SP 801 dos 1 lit | 1890 | 660 | 1230 | 200 | 2407 | 27.7 | 39.3 | 1
378 | 2014-04-01 | N/A | Natural | Natural | 20 | 73 | 38 | 335 | 0.52 | 175 | type SP 801 dos 1 lit | 1890 | 660 | 1230 | 170 | 2406 | 21.5 | 28.4 | 0
170 | 2016-07-31 | N/A | Crushed | Natural | 20 | 31.3 | 38 | 350 | 0.51 | 180 | Type SP Gold* Dos 0.75 lit | 1920 | 770 | 1150 | 175 | 2455 | 35.5 | 47.3 | 1
164 | 2016-07-10 | N/A | Crushed | Natural | 20 | 31.3 | 38 | 350 | 0.51 | 180 | Type SP Gold* Dos 0.75 lit | 1920 | 770 | 1150 | 175 | 2456 | 35.5 | N/A | 1
172 | 2016-08-21 | N/A | Natural | Natural | 20 | 25 | 38 | 325 | 0.51 | 165 | Type SP Gold* Dos 1.0 lit | 1910 | 745 | 1165 | 150 | 2405 | 31.4 | 36.9 | 0
169 | 2016-07-31 | N/A | Natural | Natural | 20 | 25 | 38 | 350 | 0.51 | 165 | Type SP Gold* Dos 1.0 lit | 1910 | 745 | 1165 | 150 | 2406 | 31.4 | N/A | 1
359 | 2014-04-16 | N/A | Natural | Natural | 20 | 73 | 38 | 335 | 0.52 | 175 | Type Sp701 * Dos. 1.2 lit | 1890 | 660 | 1230 | 170 | 2409 | 21.3 | N/A | 1
197 | 2016-12-01 | DOka | Crushed | Natural | 20 | 30.2 | 38 | 300 | 0.62 | 185 | Type SP901* Dos 0.75 lit | 1965 | 765 | 1200 | 120 | 2456 | 19 | N/A | 1
184 | 2016-10-18 | N/A | Crushed | Natural | 20 | 29.7 | 38 | 350 | 0.54 | 190 | Type SP901* Dos 0.75 lit | 1910 | 745 | 1165 | 150 | 2455 | 23.1 | 32 | 0
179 | 2016-09-28 | N/A | Crushed | Natural | 20 | 29.7 | 38 | 350 | 0.54 | 190 | Type SP901* Dos 0.75 lit | 1910 | 745 | 1165 | 150 | 2456 | 23.1 | N/A | 1
198 | 2016-12-22 | Doka | Crushed | Natural | 20 | 30.2 | 38 | 350 | 0.53 | 185 | Type SP901* Dos 1.0 lit | 1915 | 730 | 1185 | 140 | 2456 | 28.9 | 39.9 | 1
195 | 2016-12-01 | Doka | Crushed | Natural | 20 | 30.2 | 38 | 350 | 0.53 | 185 | Type SP901* Dos 1.0 lit | 1915 | 730 | 1185 | 140 | 2458 | 28.9 | N/A | 1
153 | 2016-05-17 | N/A | Crushed | Natural | 20 | 24.5 | 38 | 350 | 0.51 | 180 | Type SP901* Dos 1.0 lit | 1910 | 765 | 1145 | 185 | 2445 | 31.8 | 39.1 | 1
147 | 2016-04-26 | N/A | Crushed | Natural | 20 | 24.5 | 38 | 350 | 0.51 | 180 | Type SP901* Dos 1.0 lit | 1910 | 765 | 1145 | 185 | 2445 | 31.8 | N/A | 1
205 | 2016-01-10 | Suakin | Crushed | Natural | 20 | 29.1 | 38 | 350 | 0.53 | 185 | Type SP901* Dos 1.0 lit | 1905 | 765 | 1140 | 150 | 2444 | 33.5 | N/A | 1
206 | 2016-01-10 | Suakin | Crushed | Natural | 20 | 29.1 | 38 | 350 | 0.53 | 185 | Type SP901* Dos 1.0 lit | 1905 | 765 | 1140 | 150 | 2446 | 34.6 | N/A | 1
192 | 2016-11-20 | Doka | Crushed | Natural | 20 | 36.9 | 38 | 350 | 0.55 | 185 | Type SP901* Dos 3.5 lit | 1915 | 710 | 1205 | 130 | 2454 | 23.5 | 30.4 | 0
193 | 2016-11-15 | Suakin | Crushed | Natural | 20 | 33.2 | 38 | 350 | 0.53 | 185 | Type SP901* Dos 3.5 lit | 1915 | 725 | 1190 | 150 | 2455 | 29.4 | 39.9 | 1
185 | 2016-10-27 | Doka | Crushed | Natural | 20 | 36.9 | 38 | 350 | 0.55 | 185 | Type SP901* Dos 3.5 lit | 1915 | 710 | 1205 | 130 | 2403 | 23.5 | N/A | 1
183 | 2016-10-24 | Suakin | Crushed | Natural | 20 | 33.2 | 38 | 350 | 0.53 | 185 | Type SP901* Dos 3.5 lit | 1915 | 725 | 1190 | 150 | 2455 | 32.3 | N/A | 1
462 | 2015-07-07 | N/A | Natural | Natural | 20 | 38 | 38 | 365 | 0.48 | 175 | Type SP901* Dos. 0.75 lit | 1860 | 690 | 1170 | 150 | 2404 | 31.1 | 38.9 | 1
461 | 2015-07-07 | N/A | Crushed | Natural | 20 | 38 | 38 | 350 | 0.52 | 180 | Type SP901* Dos. 0.75 lit | 1905 | 760 | 1145 | 190 | 2446 | 36.9 | 40.4 | 1
456 | 2015-06-16 | N/A | Natural | Natural | 20 | 38 | 38 | 365 | 0.48 | 175 | Type SP901* Dos. 0.75 lit | 1860 | 690 | 1170 | 150 | 2403 | 31.1 | N/A | 1
457 | 2015-06-16 | N/A | Crushed | Natural | 20 | 38 | 38 | 350 | 0.52 | 180 | Type SP901* Dos. 0.75 lit | 1905 | 760 | 1145 | 190 | 2445 | 36.9 | N/A | 1
445 | 2015-04-15 | N/A | Natural | Natural | 20 | 57 | 38 | 340 | 0.49 | 165 | Type SP901* Dos. 0.75 lit | 1880 | 695 | 1185 | 200 | 2403 | 32.6 | 41.9 | 1
435 | 2015-03-25 | N/A | Natural | Natural | 20 | 57 | 38 | 340 | 0.49 | 190 | Type SP901* Dos. 0.75 lit | 1880 | 695 | 1185 | 200 | 2405 | 32.6 | N/A | 1
122 | 2013-01-29 | N/A | Crushed | Natural | 20 | 32.4 | 38 | 365 | 0.47 | 170 | x-mix HPN dos 1.5 lit | 1925 | 865 | 1060 | 170 | 2455 | 39.8 | 49.1 | 1
116 | 2013-01-29 | N/A | Crushed | Natural | 20 | 32.4 | 38 | 365 | 0.47 | 170 | x-mix RPS dos .7 lit | 1925 | 865 | 1060 | 220 | 2453 | 32.8 | 39.3 | 1
100 | 2013-01-29 | N/A | Crushed | Natural | 20 | 32.4 | 38 | 365 | 0.47 | 170 | X-MIXHPN DOS . 1.5 LIT | 1925 | 865 | 1060 | 170 | 2460 | 39.2 | N/A | 1
20