## Mix Designs
No. | Date | Location | Type of Coarse Aggregate | Type of Fine Aggregate | Max. Size of Coarse Aggregate (mm) | Passing 0.6mm Sieve(%) | Target Mean Strength (N/mm2) | Cement O.P.C (Kg/m3) | W/C Ratio | Water Content (Kg/m3) | Additive Type & Dos. (/100 Kg of cement) | Total Aggregate (Kg/m3) | Fine Aggregate (Kg/m3) | Coarse Aggregate (Kg/m3) | Workability Slump (mm) | Hardened Concrete Desnity (avg.) | Strength (N/mm2) (7 days avg.) | Strength (N/mm2) (28 days avg.) | Comments
515 | 2014-07-04 | N/A | Crushed | Natural | 20 | N/A | 43 | 375 | 0.48 | 180 | Type JY-4 pump Aiding * Dos 1.25l lit | 1885 | 715 | 1070 | 180 | 2442 | 37.6 | 45.8
133 | 2013-04-04 | N/A | Natural | Natural | 40 | N/A | 43 | 375 | 0.48 | 180 | N/A | 1825 | 730 | 1095 | 110 | 2384 | 25.1 | 32.8
528 | 14/7/2014 | N/A | Natural | Natural | 40 | N/A | 43 | 385 | 0.47 | 180 | Type SP901 * Dos 1.0 lit | 1825 | 730 | 1095 | 230 | 2395 | 39.2 | 47.1
438 | 2013-09-06 | N/A | Crushed | Natural | 20 | N/A | 43 | 365 | 0.51 | 185 | Type CF555 * Dos. 1.0 lit | 1900 | 780 | 1120 | 180 | 2457 | 30.7 | 45.8
428 | 2013-09-15 | N/A | Crushed | Natural | 20 | N/A | 43 | 365 | 0.51 | 185 | Type CF555 * Dos. 1.0 lit | 1900 | 780 | 1120 | 180 | 2455 | 27 | 30.7
409 | 2014-01-28 | N/A | Crushed | Natural | 20 | N/A | 43 | 375 | 0.51 | 190 | Type SP901 * Dos. 1.0 lit | 1875 | 750 | 1120 | 150 | 2445 | 35.9 | N/A
407 | 2014-01-28 | N/A | Crushed | Natural | 20 | N/A | 43 | 375 | 0.51 | 190 | Type SP901 * Dos. 1.0 lit | 1875 | 750 | 1125 | 150 | 2445 | 35.9 | N/A
424 | 2014-02-18 | N/A | Crushed | Natural | 20 | N/A | 43 | 375 | 0.51 | 190 | Type SP901 * Dos. 1.0 lit | 1875 | 750 | 1125 | 150 | 2445 | 35.9 | 47.2
394 | 2014-04-24 | N/A | Crushed | Natural | 20 | N/A | 43 | 375 | 0.51 | 190 | N/A | 1875 | 750 | 1125 | 120 | 2453 | 20.4 | N/A
574 | 17/11/2014 | N/A | Crushed | Natural | 20 | N/A | 43 | 375 | 0.51 | 190 | Type SP 432 * Dos. 1.0 lit | 1855 | 760 | 1125 | 200 | 2456 | 45.9 | 57
406 | 2014-01-26 | N/A | Crushed | Natural | 20 | N/A | 43 | 375 | 0.49 | 185 | Type SP432 * Dos. 1.0 lit | 1890 | 760 | 1130 | 120 | 2453 | 30.5 | N/A
258 | 2016-07-11 | N/A | Crushed | Natural | 20 | N/A | 43 | 375 | 0.49 | 185 | Type TSEN934* Dos 1.0lit | 1890 | 760 | 1130 | 200 | 2404 | 26.8 | N/A
268 | 2016-08-01 | N/A | Crushed | Natural | 20 | N/A | 43 | 375 | 0.49 | 185 | Type TSEN934* Dos 1.0lit | 1890 | 760 | 1130 | 200 | 2398 | 26.8 | 42.9
180 | 2016-08-25 | Wad Hiliw | Crushed | Natural | 20 | N/A | 43 | 375 | 0.51 | 190 | N/A | 1885 | 755 | 1130 | 100 | 2455 | 24.6 | 33.2
572 | 30/12/2014 | N/A | Natural | Natural | 20 | N/A | 43 | 375 | 0.45 | 170 | Type Rehobuild 850 * Dos. 0.75 lit | 1855 | 725 | 1130 | 175 | 2404 | 34.7 | 42.3
431 | 2013-09-16 | N/A | Natural | Natural | 20 | N/A | 43 | 350 | 0.46 | 160 | Type CF555 * Dos. 1.0 lit | 1890 | 755 | 1135 | 195 | 2403 | 34.1 | N/A
435 | 2013-10-07 | N/A | Natural | Natural | 20 | N/A | 43 | 350 | 0.46 | 160 | Type CF555 * Dos. 0.75 lit | 1890 | 755 | 1135 | 195 | 2403 | 34.1 | 41.6
398 | 2013-12-12 | N/A | Crushed | Natural | 20 | N/A | 43 | 375 | 0.48 | 180 | Type JY- 4 Pump-Aiding * Dos. 1.25 lit | 1895 | 760 | 1135 | 120 | 2454 | 34.2 | N/A
410 | 2014-01-09 | N/A | Crushed | Natural | 20 | N/A | 43 | 375 | 0.48 | 180 | Type SP432 * Dos. 1.25 lit | 1895 | 760 | 1135 | 180 | 2455 | 33.6 | 43.6
221 | 2016-04-11 | N/A | Crushed | Natural | 20 | N/A | 43 | 375 | 0.48 | 180 | Type SP901 Dos. 1.0 lit | 1895 | 760 | 1135 | 150 | 2457 | 23.4 | N/A
238 | 2016-04-25 | N/A | Crushed | Natural | 20 | N/A | 43 | 375 | 0.48 | 180 | Type SP901 Dos. 1.0 lit | 1895 | 760 | 1135 | 150 | 2133 | 23.4 | 29.3
400 | 2014-01-05 | N/A | Crushed | Natural | 40 | N/A | 43 | 375 | 0.48 | 180 | Type JY- 4 Pump-Aiding * Dos. 1.25 lit | 1895 | 760 | 1135 | 120 | 2455 | 34.2 | 46.2
232 | 2016-03-06 | N/A | Natural | Natural | 20 | N/A | 43 | 375 | 0.47 | 175 | Type Kemia Crete 850* Dos 0.75 lit | 1850 | 700 | 1150 | 150 | 2404 | 24.1 | 26.5
233 | 2016-05-05 | Dongola | Natural | Natural | 20 | N/A | 43 | 375 | 0.48 | 165 | Type SP901 Dos. 3.0 lit/m3 | 1860 | 710 | 1150 | 120 | 2408 | 29.4 | N/A
259 | 2016-05-26 | Dongola | Natural | Natural | 20 | N/A | 43 | 375 | 0.48 | 165 | Type SP901 Dos. 3.0 lit/m3 | 1860 | 710 | 1150 | 120 | 2408 | 29.4 | 36
234 | 2016-05-05 | N/A | Natural | Natural | 40 | N/A | 43 | 375 | 0.48 | 165 | Type SP901 Dos. 3.0 lit/m3 | 1860 | 710 | 1150 | 170 | 2409 | 23.3 | N/A
257 | 2016-05-31 | N/A | Natural | Natural | 40 | N/A | 43 | 375 | 0.48 | 165 | Type SP901 Dos. 3.0 lit/m3 | 1860 | 710 | 1150 | 170 | 2406 | 23.3 | 34.7
260 | 2016-07-11 | N/A | Natural | Natural | 40 | N/A | 43 | 375 | 0.47 | 175 | Type TSEN934* Dos 0.75lit | 1850 | 700 | 1150 | 200 | 2406 | 40 | N/A
267 | 2016-08-01 | N/A | Natural | Natural | 40 | N/A | 43 | 375 | 0.47 | 175 | Type TSEN934* Dos 0.75lit | 1850 | 700 | 1150 | 200 | 2405 | 40 | 47.5
140 | 2013-04-15 | N/A | Natural | Natural | N/A | N/A | 43 | 375 | 0.48 | 180 | N/A | 1855 | 705 | 1150 | 100 | 2412 | 30.1 | N/A
79 | 2013-06-05 | N/A | Natural | Natural | N/A | N/A | N/A | 375 | 0.48 | 180 | N/A | 1855 | 705 | 1150 | 100 | 2408 | 30.1 | 40.1
222 | 2016-04-11 | N/A | Natural | Natural | 40 | N/A | 43 | 365 | 0.47 | 170 | Type SP901 Dos. 0.75lit | 1865 | 710 | 1155 | 150 | 2453 | 23.3 | N/A
236 | 2016-05-02 | N/A | Natural | Natural | 40 | N/A | 43 | 365 | 0.47 | 170 | Type SP901 Dos. 0.75 lit | 1865 | 710 | 1155 | 150 | 2456 | 23.3 | 28.5
332 | 2012-02-19 | N/A | Natural | Natural | 20 | N/A | 43 | 365 | 0.44 | 160 | Type Euro 8600 * Dos. 1.0 lit | 1875 | 715 | 1160 | 170 | 2403 | 33 | 39.4
513 | 2014-03-07 | N/A | Natural | Natural | 20 | N/A | 43 | 375 | 0.45 | 170 | Type Dos. 2.3 lit | 1860 | 700 | 1160 | 170 | 2407 | 36.1 | N/A
389 | 2014-04-21 | N/A | Natural | Natural | 20 | N/A | 43 | 375 | 0.51 | 190 | N/A | 1875 | 715 | 1160 | 120 | 2444 | 24.2 | N/A
391 | 2014-04-21 | N/A | Natural | Natural | 20 | N/A | 43 | 375 | 0.51 | 190 | N/A | 1875 | 715 | 1160 | 120 | 2443 | 21.4 | N/A
503 | 13/5/2014 | N/A | Natural | Natural | 20 | N/A | 43 | 375 | 0.51 | 190 | N/A | 1875 | 715 | 1160 | 120 | 2444 | 24.2 | 31.3
514 | 23/7/2014 | N/A | Natural | Natural | 20 | N/A | 43 | 375 | 0.45 | 170 | Type coplast S-R* Dos.2.3 lit | 1860 | 700 | 1160 | 170 | 2405 | 36.1 | 43.9
262 | 2016-07-10 | Wad Hiliw | Natural | Natural | 40 | N/A | 43 | 375 | 0.48 | 180 | N/A | 1845 | 685 | 1160 | 100 | 2405 | 27.7 | N/A
264 | 2016-07-31 | Wad Hiliw | Natural | Natural | 40 | N/A | 43 | 375 | 0.48 | 180 | N/A | 1845 | 685 | 1160 | 100 | 2405 | 27.7 | 32.3
255 | 2016-06-06 | Berber | Crushed | Natural | 20 | N/A | 43 | 375 | 0.47 | 175 | N/A | 1885 | 720 | 1165 | 120 | 2454 | 24.5 | 34.8
531 | 2014-01-18 | N/A | Natural | Natural | 20 | N/A | 43 | 365 | 0.47 | 170 | Type SP901 * Dos 1.0 lit | 1865 | 700 | 1165 | 190 | 2405 | 34.8 | 45.2
518 | 28/5/2014 | N/A | Natural | Natural | 20 | N/A | 43 | 365 | 0.47 | 170 | Type SP901 * Dos 1.0 lit | 1865 | 700 | 1165 | 190 | 2404 | 34.8 | N/A
427 | 2014-03-05 | N/A | Crushed | Natural | 20 | N/A | 43 | 365 | 0.52 | 190 | Type SP901 * Dos. 1.0 lit | 1890 | 720 | 1170 | 125 | 2443 | 35.2 | N/A
442 | 2014-03-17 | N/A | Crushed | Natural | 20 | N/A | 43 | 375 | 0.48 | 180 | Type JY- 4 Pump-Aiding * Dos. 1.25 lit | 1885 | 715 | 1170 | 180 | 2444.3 | 37.6 | N/A
443 | 2014-03-26 | N/A | Crushed | Natural | 20 | N/A | 43 | 365 | 0.52 | 190 | Type SP901 * Dos. 1.5 lit | 1890 | 720 | 1170 | 125 | 2445 | 35.2 | 45.6
525 | 2014-07-08 | N/A | Natural | Natural | 20 | N/A | 43 | 365 | 0.45 | 165 | Type SP901 * Dos 1.0 lit | 1870 | 700 | 1170 | 150 | 2415 | 32.1 | 40.8
215 | 2017-01-12 | N/A | Crushed | Natural | 20 | N/A | 43 | 375 | 0.47 | 190 | Type Basf 8800E* Dos 1.0lit | 1885 | 760 | 1170 | 150 | 2453 | 34.2 | 45.4
526 | 17/7/2014 | N/A | Natural | Natural | 20 | N/A | 43 | 365 | 0.45 | 165 | Type SP901 * Dos 1.0 lit | 1870 | 700 | 1170 | 150 | 2410 | 32.1 | N/A
362 | 2011-12-06 | N/A | Natural | Natural | 40 | N/A | 43 | 350 | 0.46 | 160 | SP 432 * Dos. 0.75 lit | 1890 | 720 | 1170 | 200 | 2405 | 32.4 | N/A
416 | 2013-08-04 | N/A | Natural | Natural | 40 | N/A | 43 | 375 | 0.48 | 175 | N/A | 1830 | 660 | 1170 | 140 | 2387 | 28.5 | N/A
422 | 2013-08-25 | N/A | Natural | Natural | 40 | N/A | 43 | 375 | 0.48 | 175 | N/A | 1830 | 660 | 1170 | 140 | 2385 | 28.5 | 37.4
368 | 30/6/2011 | N/A | Natural | Natural | 40 | N/A | 43 | 350 | 0.46 | 160 | SP 432 * Dos. 0.75 lit | 1890 | 720 | 1170 | 200 | 2406 | 32.4 | 40.4
538 | 2014-03-04 | N/A | Crushed | Natural | 20 | N/A | 43 | 365 | 0.52 | 185 | Type SP901 * Dos 1.0 lit | 1900 | 725 | 1175 | 175 | 2453 | 36.8 | 51.1
441 | 2014-03-13 | N/A | Crushed | Natural | 20 | N/A | 43 | 365 | 0.52 | 185 | Type SP 901 * Dos. 1.0 lit | 1900 | 725 | 1175 | 175 | 2452.67 | 36.8 | N/A
321 | 2012-02-06 | N/A | Crushed | Natural | 20 | N/A | 43 | 375 | 0.53 | 200 | N/A | 1850 | 740 | 1190 | 80 | 2413.5 | 24.5 | 36.2
187 | 2016-10-06 | N/A | Natural | Natural | 40 | N/A | 43 | 375 | 0.48 | 180 | N/A | 1845 | 650 | 1195 | 150 | 2401 | 20.3 | N/A
190 | 2016-10-26 | N/A | Natural | Natural | 40 | N/A | 43 | 375 | 0.48 | 180 | N/A | 1845 | 650 | 1195 | 150 | 2402 | 20.3 | 25.8
532 | 18/6/2014 | N/A | Natural | Natural | 40 | N/A | 43 | 360 | 0.45 | 165 | Type SP901 * Dos 1.0 lit | 1875 | 675 | 1200 | 200 | 2407 | 39.9 | 46.4
519 | 28/5/2014 | N/A | Natural | Natural | 40 | N/A | 43 | 360 | 0.45 | 165 | Type SP901 * Dos 1.0 lit | 1875 | 675 | 1200 | 200 | 2410 | 39.3 | N/A
205 | 2016-12-04 | Soba | Natural | Natural | 40 | N/A | 43 | 375 | 0.45 | 170 | Type SP901 Dos. 1.0 lit | 1855 | 650 | 1205 | 140 | 2405 | 23.1 | N/A
211 | 2016-12-25 | Soba | Natural | Natural | 40 | N/A | 43 | 375 | 0.45 | 170 | Type SP901 Dos. 1.0 lit | 1855 | 650 | 1205 | 140 | 2407 | 23.1 | 30.4
198 | 2016-11-24 | N/A | Natural | Natural | 40 | N/A | 43 | 375 | 0.45 | 170 | Type SP901 Dos. 1.0 lit | 1855 | 630 | 1225 | 120 | 2404 | 28.4 | N/A
210 | 2016-12-19 | N/A | Natural | Natural | 40 | N/A | 43 | 375 | 0.45 | 170 | Type SP901 Dos. 1.0 lit | 1855 | 630 | 1225 | 120 | 2406 | 28.4 | 37.9
412 | 2013-07-02 | N/A | Natural | Natural | 40 | N/A | 43 | 380 | 0.44 | 165 | Type Sikament R2004 * Dos. 1.0 | 1915 | 680 | 1235 | 150 | 2402.3 | 38.1 | N/A
401 | 2013-07-23 | N/A | Natural | Natural | 40 | N/A | 43 | 380 | 0.44 | 165 | Type Sikament 2004 * Dos. 1.0 lit | 1915 | 680 | 1235 | 150 | 2403.3 | 38.1 | 43.9
224 | 2016-04-06 | Khartoum | Natural | Natural | 40 | 48.4 | 43 | 350 | 0.48 | 168 | Type SP 8600* Dos 1.0 lit | 1870 | 730 | 1140 | 205 | 2407 | 37.9 | N/A
54 | 2010-04-21 | N/A | Crushed | Natural | 20 | 92.8 | 43 | 400 | 0.48 | 190 | Type R2004 * Dos 1.25 lit | 1850 | 575 | 1275 | 190 | 2445.5 | 39.2 | N/A
35 | 2010-05-12 | N/A | Crushed | Natural | 20 | 92.8 | 43 | 400 | 0.48 | 190 | Type R2004 * Dos 1.25 lit | 1850 | 575 | 1275 | 190 | 2444.2 | 39.2 | 44.8
319 | 2012-01-15 | N/A | Natural | Natural | 40 | 92 | 43 | 375 | 0.45 | 170 | Type 8600 * Dos. 0.75 lit | 1855 | 540 | 1315 | 140 | 2413 | 35.2 | N/A
322 | 2012-02-06 | N/A | Natural | Natural | 40 | 92 | 43 | 375 | 0.45 | 170 | Type 8600 * Dos. 0.75 lit | 1855 | 540 | 1315 | 140 | 2413 | 35.2 | 43.1
323 | 2012-02-06 | N/A | Natural | Natural | 40 | 92 | 43 | 375 | 0.45 | 170 | Type 8600 * Dos. 0.75 lit | 1855 | 540 | 1315 | 150 | 2405 | 31.9 | 40
114 | 2012-04-05 | N/A | Natural | Natural | 40 | 90.1 | 43 | 375 | 0.48 | 180 | N/A | 1840 | 550 | 1290 | 120 | 2384 | 28.6 | N/A
115 | 2012-04-05 | N/A | Natural | Natural | 40 | 90.1 | 43 | 375 | 0.48 | 180 | N/A | 1840 | 550 | 1290 | 120 | 2384 | 28.6 | N/A
99 | 23/4/2012 | N/A | Natural | Natural | 40 | 90.1 | 43 | 375 | 0.48 | 180 | N/A | 1840 | 550 | 1290 | 120 | 2383 | 28.6 | 37
399 | 2013-12-31 | N/A | Natural | Natural | 40 | 90 | 43 | 375 | 0.51 | 190 | N/A | 1845 | 565 | 1280 | 125 | 2406.3 | 22.3 | N/A
404 | 2014-01-21 | N/A | Natural | Natural | 40 | 90 | 43 | 375 | 0.51 | 190 | N/A | 1845 | 565 | 1280 | 125 | 2407 | 22.3 | 26.4
8 | 2010-08-02 | N/A | Crushed | Natural | 20 | 85.4 | 43 | 400 | 0.45 | 180 | Reho Build 850 * Dos 1.25 lit | 1880 | 620 | 1260 | 180 | 2454 | 39.5 | N/A
37 | 2010-08-02 | N/A | Crushed | Natural | 20 | 85.4 | 43 | 400 | 0.45 | 180 | Reho Build 850 * Dos. 1.25 lit | 1880 | 620 | 1260 | 180 | 2453.3 | 39.5 | N/A
61 | 2010-08-02 | N/A | Crushed | Natural | 20 | 85.4 | 43 | 400 | 0.45 | 180 | Reho Build 850 * Dos. 1.25 lit | 1880 | 620 | 1260 | 180 | 2453.3 | 39.5 | N/A
5 | 23/8/2010 | N/A | Crushed | Natural | 20 | 85.4 | 43 | 400 | 0.45 | 180 | Reho Build 850 * Dos 1.25 lit | 1880 | 620 | 1260 | 180 | 2452 | 39.5 | 45.5
105 | 15/4/2012 | N/A | Natural | Natural | 20 | 83.7 | 43 | 375 | 0.46 | 172 | Type Flocrete EP 8600 * Dos 4.875 | 1835 | 530 | 1305 | 150 | 2385 | 34.6 | N/A
113 | 2012-04-15 | N/A | Natural | Natural | 40 | 83.7 | 43 | 375 | 0.46 | 172 | Type Flocrete EP 8600 * Dos. 4.875 | 1835 | 530 | 1305 | 150 | 2386 | 34.6 | N/A
55 | 2010-07-27 | N/A | Crushed | Natural | 40 | 83.5 | 43 | 400 | 0.5 | 200 | N/A | 1820 | 490 | 1330 | 130 | 2423.3 | 30.4 | N/A
68 | 17/8/2010 | N/A | Crushed | Natural | 40 | 83.5 | 43 | 400 | 0.5 | 200 | N/A | 1820 | 490 | 1330 | 130 | 2425 | 30.4 | 45.1
282 | 2009-10-06 | N/A | Crushed | Natural | 20 | 83.4 | 43 | 400 | 0.51 | 205 | N/A | 1810 | 560 | 1250 | 70 | 2412 | 37.8 | N/A
271 | 2009-10-27 | N/A | Natural | Natural | 20 | 83.4 | 43 | 400 | 0.51 | 205 | N/A | 1810 | 560 | 1250 | 70 | 2413 | 37.8 | 44.3
350 | 2010-10-03 | N/A | Natural | Natural | 20 | 83.3 | 43 | 400 | 0.51 | 205 | N/A | 1820 | 565 | 1255 | 120 | 2425 | 36.8 | 48.9
346 | 17/2/2010 | N/A | Natural | Natural | 20 | 83.3 | 43 | 400 | 0.51 | 205 | N/A | 1820 | 565 | 1255 | 120 | 2428 | 36.8 | N/A
108 | 2012-06-05 | N/A | Natural | Natural | 20 | 83 | 43 | 375 | 0.46 | 172 | Type Flocrete EP 8600 * Dos 4.875 | 1835 | 530 | 1305 | 150 | 2384 | 34.6 | 46.3
329 | 2012-01-23 | N/A | Natural | Natural | 40 | 80 | 43 | 365 | 0.45 | 165 | Type Euro 8600 * Dos. 1.0 lit | 1870 | 525 | 1345 | 150 | 2408 | 32.5 | N/A
160 | 2012-05-15 | N/A | Crushed | Natural | 40 | 79.2 | 43 | 375 | 0.51 | 190 | Type Flocrete EP 8600 * Dos. 4.875 | 1885 | 620 | 1265 | 170 | 2452.3 | 33.4 | N/A
151 | 2012-06-05 | N/A | Crushed | Natural | 40 | 79.2 | 43 | 375 | 0.51 | 190 | Type Flocrete EP 8600 * Dos. 4.875 | 1885 | 620 | 1265 | 170 | 2455 | 33.4 | 43.3
313 | 2011-12-08 | N/A | Natural | Natural | 40 | 75.5 | 43 | 375 | 0.47 | 175 | N/A | 1830 | 565 | 1265 | 90 | 2391 | 27.5 | N/A
315 | 2011-12-29 | N/A | Natural | Natural | 40 | 75.5 | 43 | 375 | 0.47 | 175 | N/A | 1830 | 565 | 1265 | 90 | 2392 | 27.5 | 38.1
384 | 19/10/2011 | N/A | Natural | Natural | 40 | 73.4 | 43 | 385 | 0.48 | 185 | N/A | 1810 | 600 | 1190 | 175 | 2386 | 24.3 | 30.2
385 | 29/9/2011 | N/A | Natural | Natural | 40 | 73.4 | 43 | 385 | 0.48 | 185 | N/A | 1810 | 600 | 1190 | 175 | 2385 | 24.3 | N/A
299 | 2011-10-27 | El Obied | Natural | Natural | 40 | 73.4 | 43 | 375 | 0.41 | 155 | Kemflow 2008R dosage 0.9 lit | 1850 | 630 | 1220 | 185 | 2427 | N/A | N/A
300 | 2011-10-31 | El Obied | Natural | Natural | 40 | 73.4 | 43 | 375 | 0.41 | 155 | Kemflow 2008R dosage 0.9 lit | 1850 | 630 | 1220 | 185 | 2427 | 31.2 | N/A
301 | 2011-10-31 | El Obied | Natural | Natural | 40 | 73.4 | 43 | 375 | 0.41 | 155 | Kemflow 2008R dosage 0.9 lit | 1850 | 630 | 1220 | 185 | 2426 | 31.2 | 39.3
393 | 2014-04-27 | Gebra | Natural | Natural | 20 | 73 | 43 | 375 | 0.5 | 185 | Type SP901 * Dos. 1.0 lit | 1880 | 715 | 1160 | 220 | 2449 | 39.2 | 47.3
536 | 2014-06-04 | N/A | Crushed | Natural | 20 | 73 | 43 | 375 | 0.5 | 185 | Type SP901 * Dos 1.0 lit | 1880 | 715 | 1160 | 220 | 2450 | 33.5 | 39.2
392 | 2014-04-27 | Gebra | Natural | Natural | 20 | 73 | 43 | 370 | 0.46 | 170 | Type SP901 * Dos. 1.0 lit | 1860 | 670 | 1190 | 200 | 2401 | 38.2 | 45.5
535 | 2014-06-04 | N/A | Natural | Natural | 20 | 73 | 43 | 370 | 0.46 | 170 | Type SP901 * Dos 1.0 lit | 1860 | 670 | 1190 | 200 | 2394 | 35.7 | 38.2
512 | 2014-07-05 | N/A | Natural | Natural | 20 | 73 | 43 | 365 | 0.48 | 175 | Type SP801 * Dos. 1.2 lit | 1860 | 655 | 1205 | 170 | 2408 | 31.3 | 46.1
511 | 16/4/2014 | N/A | Natural | Natural | 20 | 73 | 43 | 365 | 0.48 | 175 | Type SP801 * Dos. 1.2 lit | 1860 | 655 | 1205 | 170 | 2409 | 31.3 | N/A
421 | 2013-08-26 | N/A | Natural | Natural | 20 | 67.3 | 43 | 375 | 0.45 | 170 | Reheo Build 850 * Dos. 1.0 lit | 1845 | 645 | 1200 | 200 | 2390 | 38.6 | N/A
429 | 2013-08-26 | N/A | Natural | Natural | 20 | 67.3 | 43 | 375 | 0.45 | 170 | Reheo Build 850 * Dos. 1.0 lit | 1845 | 645 | 1200 | 200 | 2390 | 38.6 | 48.3
31 | 2010-11-22 | N/A | Crushed | Natural | 20 | 66.4 | 43 | 365 | 0.52 | 190 | BASF - 850 * Dos 1.0 lit | 1870 | 710 | 1160 | 160 | 2424.67 | 31.1 | N/A
12 | 2010-12-09 | N/A | Crushed | Natural | 20 | 66.4 | 43 | 365 | 0.52 | 190 | BASF - 850 * Dos 1.0 lit | 1870 | 710 | 1160 | 160 | 2627 | 31.1 | 44.2
136 | 2013-04-14 | Al Fashir | Crushed | Natural | 20 | 66 | 43 | 370 | 0.5 | 185 | Type Reho Build 850 * Dos. 1.0 lit | 1895 | 760 | 1135 | 150 | 2454 | 35 | N/A
78 | 2013-05-05 | Alfashir | Crushed | Natural | 20 | 66 | 43 | 370 | 0.5 | 185 | Type Reho Build 850 * Dos .75 lit | 1895 | 760 | 1135 | 150 | 2455 | 35 | 44.8
135 | 2013-04-14 | Al Fashir | Natural | Natural | 40 | 66 | 43 | 360 | 0.46 | 165 | Type Reho Build 850 * Dos. 1.0 lit | 1875 | 675 | 1200 | 155 | 2405 | 27.4 | N/A
77 | 2013-05-05 | Alfashir | Natural | Natural | 40 | 66 | 43 | 360 | 0.46 | 165 | Type Reho Build 850 * Dos .75 lit | 1875 | 675 | 1200 | 155 | 2404 | 27.4 | 38.2
342 | 2010-03-02 | N/A | Crushed | Natural | 20 | 65 | 43 | 410 | 0.44 | 180 | R2004 * Dos 1.65 lit | 1860 | 360 | 1200 | 210 | 2455 | 42.6 | N/A
347 | 2010-03-02 | N/A | Crushed | Natural | 20 | 65 | 43 | 410 | 0.44 | 180 | R2004 * Dos 1.65 lit | 1860 | 660 | 1200 | 210 | 2454 | 42.6 | 52.5
169 | 2013-02-06 | N/A | Crushed | Natural | 20 | 64.7 | 43 | 375 | 0.49 | 185 | N/A | 1900 | 700 | 1200 | 95 | 2458.67 | 28.1 | N/A
85 | 1/12013 | N/A | Crushed | Natural | 20 | 64.7 | 43 | 375 | 0.49 | 185 | N/A | 1900 | 700 | 1200 | 95 | 2454 | 28.1 | 36.5
11 | 2010-06-12 | N/A | Natural | Natural | 20 | 64.3 | 43 | 370 | 0.46 | 170 | Type Prokmen 2008 Dos 1.0 lit | 1850 | 650 | 1200 | 140 | 2393 | 35.3 | N/A
19 | 2010-12-27 | N/A | Natural | Natural | 20 | 64.3 | 43 | 370 | 0.46 | 170 | Type Prokem 2008 . Dos 1.0 lit | 1850 | 650 | 1200 | 140 | 2394.1 | 35.3 | 44.1
306 | 2011-11-08 | El Obied | Crushed | Natural | 20 | 64 | 43 | 375 | 0.51 | 190 | N/A | 1885 | 695 | 1190 | 80 | 2444 | 25.6 | N/A
308 | 2011-11-28 | El Obied | Crushed | Natural | 20 | 64 | 43 | 375 | 0.51 | 190 | N/A | 1885 | 695 | 1190 | 80 | 2432 | 25.6 | 30
348 | 28/3/2010 | N/A | Crushed | Natural | 20 | 63.1 | 43 | 375 | 0.52 | 195 | Type * Dos 1.25 | 1860 | 570 | 1200 | 160 | 2435 | 41 | 50.7
552 | 17/2/2015 | N/A | Crushed | Natural | 20 | 63 | 43 | 380 | 0.5 | 190 | N/A | 1880 | 715 | 1165 | 150 | 2455 | 37.9 | N/A
559 | 27/1/2015 | N/A | Crushed | Natural | 20 | 63 | 43 | 380 | 0.5 | 190 | N/A | 1880 | 715 | 1165 | 150 | 2454 | 29 | N/A
14 | 2010-05-25 | Abu Zaeema | Crushed | Natural | 20 | 62.6 | 43 | 410 | 0.51 | 210 | N/A | 1805 | 630 | 1175 | 160 | 2427 | 31.6 | N/A
36 | 2010-05-25 | Abu Zaeema | Crushed | Natural | 20 | 62.6 | 43 | 410 | 0.51 | 210 | N/A | 1805 | 630 | 1175 | 160 | 2427 | 31.6 | N/A
16 | 2010-06-15 | Abu Zaeema | Crushed | Natural | 20 | 62.2 | 43 | 410 | 0.51 | 210 | N/A | 1805 | 630 | 1175 | 160 | 2427.5 | 31.6 | 41.2
41 | 2010-06-13 | Abu Zaeema | Natural | Natural | 20 | 62.2 | 43 | 400 | 0.46 | 185 | N/A | 1795 | 610 | 1185 | 155 | 2383 | 25.5 | 33.1
106 | 24/2/2012 | N/A | Natural | Natural | 20 | 61.6 | 43 | 360 | 0.46 | 165 | Type Euro 8600 * Dos 1 lit | 1875 | 695 | 1180 | 140 | 2402 | 32.2 | N/A
327 | 2012-01-29 | N/A | Natural | Natural | 20 | 61.3 | 43 | 400 | 0.44 | 175 | N/A | 1805 | 685 | 1120 | 135 | 2388 | 25.9 | N/A
331 | 2012-02-19 | N/A | Natural | Natural | 20 | 61.3 | 43 | 400 | 0.44 | 175 | N/A | 1805 | 685 | 1120 | 135 | 2399 | 25.9 | 33.4
328 | 2012-01-29 | N/A | Natural | Natural | 20 | 61.3 | 43 | 365 | 0.44 | 160 | Type Euro 8600 * Dos. 1.0 lit | 1875 | 715 | 1160 | 170 | 2408 | 33 | N/A
164 | 2012-02-28 | N/A | Natural | Natural | 20 | 61.1 | 43 | 360 | 0.46 | 165 | Type Euro 8600 * Dos. 1.0 lit | 1875 | 695 | 1180 | 140 | 2402.5 | 32.2 | 34.1
120 | 2012-03-20 | N/A | Natural | Natural | 20 | 61.1 | 43 | 360 | 0.46 | 165 | Type Euro Plast 8600 * Dos. 1.0 lit | 1875 | 695 | 1180 | 140 | 2404 | 34.1 | 45.3
159 | 2012-03-05 | Port Sudan | Crushed | Natural | 20 | 61 | 43 | 375 | 0.49 | 185 | Type Euro plast 8600 * Dos. 1.25 lit | 1900 | 725 | 1175 | 200 | 2461.3 | 45.9 | N/A
172 | 2013-01-20 | Port Sudan | Crushed | Natural | 20 | 61 | 43 | 375 | 0.49 | 185 | Type Euro Plast 8600 * Dos. 1.25 lit | 1900 | 725 | 1175 | 200 | 2461 | 45.9 | 54.3
161 | 2012-03-05 | Port Sudan | Crushed | Natural | 20 | 61 | 43 | 360 | 0.5 | 180 | Type Euro Plast 8600 * Dos. 1.0 lit | 1920 | 710 | 1210 | 130 | 2463 | 42.3 | N/A
117 | 2012-03-26 | Port Sudan | Crushed | Natural | 20 | 61 | 43 | 360 | 0.5 | 180 | Type Euro Plast 8600 * Dos 1 lit | 1920 | 710 | 1210 | 130 | 2465 | 42.3 | 49.5
97 | 19/3/2013 | N/A | Natural | Natural | 20 | 60.6 | 43 | 375 | 0.48 | 175 | N/A | 1830 | 660 | 1100 | 100 | 2382 | 27 | 30.4
87 | 2013-01-02 | N/A | Natural | Natural | 20 | 60.6 | 43 | 375 | 0.48 | 175 | N/A | 1830 | 660 | 1170 | 100 | 2382 | 27 | N/A
466 | 2015-06-02 | N/A | Crushed | Natural | 20 | 60 | 43 | 375 | 0.48 | 190 | Type SP901 * Dos. 1.25 lit | 1890 | 715 | 1175 | 160 | 2454.3 | 30.7 | N/A
470 | 2015-06-23 | N/A | Crushed | Natural | 20 | 60 | 43 | 375 | 0.48 | 190 | Type SP901 * Dos. 1.25 lit | 1890 | 715 | 1175 | 160 | 2453 | 30.7 | 36.3
390 | 2014-04-20 | N/A | Natural | Natural | 40 | 60 | 43 | 365 | 0.45 | 165 | Type SP 901 * Dos. 0.75 lit | 1870 | 655 | 1215 | 150 | 2405 | 30.2 | N/A
521 | 2014-11-05 | N/A | Natural | Natural | 40 | 60 | 43 | 365 | 0.45 | 165 | Type SP901 * Dos 1.0 lit | 1870 | 655 | 1215 | 150 | 2405 | 30.2 | 36.9
369 | 2011-06-06 | N/A | Natural | Natural | 40 | 59.5 | 43 | 350 | 0.48 | 168 | Type G 150 * Dos 0.75 lit | 1890 | 660 | 1230 | 90 | 2405 | 38 | N/A
366 | 27/6/2011 | N/A | Natural | Natural | 40 | 59.5 | 43 | 350 | 0.48 | 168 | Type G 150 * Dos 0.75 lit | 1890 | 660 | 1230 | 90 | 2406 | 38 | 44.4
60 | 2010-06-02 | Dongola | Crushed | Natural | 40 | 59.1 | 43 | 375 | 0.51 | 190 | N/A | 1860 | 690 | 1170 | 110 | 2423 | 36.2 | N/A
568 | 2014-12-10 | N/A | Natural | Natural | 40 | 58.9 | 43 | 375 | 0.48 | 180 | N/A | 1845 | 645 | 1200 | 150 | 2406 | 27.4 | 33.7
563 | 16/9/2014 | N/A | Natural | Natural | 40 | 58.9 | 43 | 375 | 0.48 | 180 | N/A | 1845 | 645 | 1200 | 150 | 2407 | 31.8 | N/A
562 | 18/9/2014 | N/A | Natural | Natural | 40 | 58.9 | 43 | 375 | 0.48 | 180 | N/A | 1845 | 645 | 1200 | 150 | 2406 | 27.4 | N/A
72 | 16/12010 | White Nile | Natural | Natural | 40 | 58.7 | 43 | 370 | 0.46 | 170 | N/A | 1840 | 590 | 1250 | 75 | 2389 | 30 | 37
71 | 26/12/2010 | White Nile | Natural | Natural | 40 | 58.7 | 43 | 370 | 0.46 | 170 | N/A | 1840 | 590 | 1250 | 75 | 2386 | 30 | N/A
65 | 18/5/2010 | N/A | Natural | Natural | 40 | 58.6 | 43 | 400 | 0.48 | 190 | Type Euro 8600* Dos. 1.25 | 1820 | 565 | 1255 | 160 | 2394 | 33.3 | N/A
280 | 2009-08-27 | N/A | Natural | Natural | 40 | 58.1 | 43 | 360 | 0.44 | 160 | Conplast SP 432 1.0 lit | 1870 | 675 | 1195 | 190 | 2399 | 37.3 | N/A
278 | 2009-09-17 | N/A | Natural | Natural | 40 | 58.1 | 43 | 360 | 0.44 | 160 | Conplast SP 432 1.0 lit | 1870 | 675 | 1195 | 190 | 2399 | 37.3 | 44.8
423 | 2014-02-12 | N/A | Natural | Natural | 40 | 58 | 43 | 385 | 0.47 | 180 | N/A | 1815 | 635 | 1180 | 100 | 2388 | 27.7 | N/A
426 | 2014-03-05 | N/A | Natural | Natural | 40 | 58 | 43 | 385 | 0.47 | 180 | N/A | 1815 | 635 | 1180 | 100 | 2384 | 27.7 | 35.9
312 | 2011-11-30 | N/A | Natural | Natural | 20 | 57.9 | 43 | 400 | 0.45 | 180 | Type SP 432 * Dos. 1.25 lit | 1810 | 780 | 1030 | 210 | 2401.5 | 33.1 | N/A
318 | 2011-12-21 | N/A | Natural | Natural | 20 | 57.9 | 43 | 400 | 0.45 | 180 | Type SP 432 * Dos. 1.25 lit | 1810 | 780 | 1030 | 210 | 2403 | 33.1 | 48.8
309 | 2011-11-30 | N/A | Natural | Natural | 20 | 57.9 | 43 | 365 | 0.45 | 165 | Type SP 432 * Dos. 0.85 lit | 1870 | 805 | 1065 | 210 | 2403 | 33.8 | 46.7
485 | 2015-11-17 | Berber | Natural | Natural | 40 | 57.7 | 43 | 375 | 0.44 | 165 | Type SP901 * Dos. 1.0 lit | 1860 | 690 | 1170 | 150 | 2406 | 36.7 | N/A
488 | 2015-12-08 | Berber | Natural | Natural | 40 | 57.7 | 43 | 375 | 0.44 | 165 | Type SP901 * Dos. 1.0 lit | 1860 | 690 | 1170 | 150 | 2403 | 36.7 | 43.4
499 | 2015-03-25 | N/A | Natural | Natural | 20 | 57 | 43 | 360 | 0.46 | 165 | Type SP901 * Dos. 1.0 lit | 1860 | 690 | 1170 | 200 | 2404 | 33.5 | N/A
454 | 2015-04-15 | N/A | Natural | Natural | 20 | 57 | 43 | 360 | 0.46 | 165 | Type SP901 * Dos. 1.0 lit | 1860 | 690 | 1170 | 200 | 2405 | 33.5 | 43.9
330 | 2012-02-20 | N/A | Natural | Natural | 40 | 56.9 | 43 | 400 | 0.46 | 180 | N/A | 1800 | 650 | 1150 | 165 | 2383 | 33 | 41.6
326 | 2012-01-30 | N/A | Natural | Natural | 40 | 56.9 | 43 | 365 | 0.45 | 165 | Type Euro 8600 * Dos. 1.0 lit | 1870 | 675 | 1195 | 200 | 2405 | 36.2 | N/A
324 | 2012-01-30 | N/A | Natural | Natural | 40 | 56.9 | 43 | 365 | 0.45 | 165 | Type Euro 8600 * Dos. 1.0 lit | 1870 | 675 | 1195 | 150 | 2401.5 | 35.8 | N/A
325 | 2012-01-30 | N/A | Natural | Natural | 40 | 56.9 | 43 | 365 | 0.45 | 165 | Type Euro 8600 * Dos. 1.0 lit | 1870 | 675 | 1195 | 165 | 2388 | 33 | N/A
247 | 2016-05-19 | N/A | Crushed | Natural | 20 | 56.4 | 43 | 375 | 0.48 | 180 | Type SP901 Dos. 1.0 lit | 1895 | 740 | 1155 | 180 | 2464 | 33.2 | N/A
253 | 2016-06-09 | N/A | Crushed | Natural | 20 | 56.4 | 43 | 375 | 0.48 | 180 | Type SP901 Dos. 1.0 lit | 1895 | 740 | 1155 | 180 | 2464 | 33.2 | 41.6
246 | 2016-05-19 | N/A | Natural | Natural | 20 | 56.4 | 43 | 375 | 0.48 | 180 | Type SP901 Dos. 0.75lit | 1845 | 685 | 1160 | 160 | 2453 | 32.2 | N/A
251 | 2016-06-09 | N/A | Natural | Natural | 20 | 56.4 | 43 | 375 | 0.48 | 180 | Type SP901 Dos. 0.75lit | 1845 | 685 | 1160 | 160 | 2454 | 32.2 | 40.6
340 | 2009-09-12 | N/A | Natural | Natural | 20 | 56.3 | 43 | 400 | 0.54 | 215 | N/A | 1785 | 590 | 1195 | 110 | 2402 | 26.3 | 36.9
269 | 2009-11-18 | N/A | Natural | Natural | 20 | 56.3 | 43 | 400 | 0.54 | 215 | N/A | 1785 | 590 | 1195 | 110 | 2403 | 26.3 | N/A
364 | 17/8/2011 | N/A | Crushed | Natural | 20 | 56.1 | 43 | 410 | 0.46 | 190 | Reho Build 850 * Dos 1.0 lit | 1850 | 705 | 1145 | 200 | 2448 | 36.9 | N/A
124 | 2012-10-07 | N/A | Natural | Natural | 20 | 56 | 43 | 380 | 0.46 | 175 | N/A | 1825 | 675 | 1150 | 120 | 2385 | 28.8 | 35.6
82 | 2012-03-09 | N/A | Natural | Natural | 20 | 56 | 43 | 360 | 0.46 | 165 | Type Euro Blast 8600 * Dos a lit | 1855 | 685 | 1170 | 150 | 2384 | 36.8 | 42.8
122 | 2012-05-29 | N/A | Crushed | Natural | 20 | 56 | 43 | 375 | 0.47 | 175 | Type Rehobuild * 850 * Dos. 1.0 lit | 1910 | 725 | 1184 | 165 | 2435 | 26.8 | 34
103 | 19/6/2012 | N/A | Crushed | Natural | 20 | 56 | 43 | 375 | 0.47 | 175 | Type Reho Build 850 * Dos 1 lit | 1910 | 725 | 1184 | 165 | 2441 | 34 | 41.3
158 | 2012-05-15 | N/A | Crushed | Natural | 20 | 56 | 43 | 375 | 0.51 | 190 | N/A | 1885 | 695 | 1190 | 110 | 2384 | 28.1 | N/A
149 | 2012-06-05 | N/A | Crushed | Natural | 20 | 56 | 43 | 375 | 0.51 | 190 | N/A | 1885 | 695 | 1190 | 110 | 2454 | 28.1 | 39
112 | 2012-04-15 | N/A | Natural | Natural | 40 | 55.9 | 43 | 370 | 0.46 | 170 | Type Euro Plast 8600 * Dos. 0.75 lit | 1860 | 630 | 1230 | 120 | 2404 | 29.6 | 38.4
86 | 2012-11-03 | N/A | Natural | Natural | 40 | 55.9 | 43 | 370 | 0.46 | 170 | Type Euro 8600* Dos. .75 lit | 1860 | 630 | 1230 | 120 | 2405 | 29.6 | N/A
498 | 2015-03-11 | N/A | Natural | Natural | 40 | 55.7 | 43 | 375 | 0.48 | 180 | N/A | 1845 | 665 | 1180 | 120 | 2405 | 29.1 | 38.3
553 | 2015-11-02 | N/A | Natural | Natural | 40 | 55.7 | 43 | 375 | 0.48 | 180 | N/A | 1845 | 665 | 1180 | 120 | 2405 | 29.1 | N/A
46 | 2011-01-16 | Kenana | Natural | Natural | 40 | 55.6 | 43 | 350 | 0.46 | 160 | Type Euro Plast 8600 * Dos. 1.0 lit | 1890 | 625 | 1265 | 100 | 2405 | 34.9 | N/A
48 | 2011-01-16 | Kenana | Natural | Natural | 40 | 55.6 | 43 | 350 | 0.46 | 160 | Type Euro Plast 8600 * Dos. 1.0 lit | 1890 | 625 | 1265 | 100 | 2405 | 34.9 | N/A
448 | 2015-03-30 | N/A | Crushed | Natural | 20 | 55 | 43 | 400 | 0.45 | 180 | Type SP 432 * Dos. 1.0 lit | 1870 | 840 | 1030 | 185 | 2453 | 33.9 | 39.9
283 | 2009-06-30 | N/A | Natural | Natural | 20 | 55 | 43 | 340 | 0.47 | 160 | Type SP 432 * Dos. 1.45 lit | 1900 | 760 | 1140 | 200 | 2395 | 37.3 | N/A
273 | 2009-07-21 | N/A | Natural | Natural | 20 | 55 | 43 | 340 | 0.47 | 160 | Type SP 432 * Dos. 1.0 lit | 1900 | 760 | 1140 | 200 | 2401.5 | 37.3 | 43.3
275 | 2009-07-22 | N/A | Natural | Natural | 20 | 55 | 43 | 340 | 0.47 | 160 | Type Conplast 264 0.56 lit and SP 432 0.98 lit | 1900 | 760 | 1140 | 195 | 2403 | 25.9 | 37.5
284 | 31/06/2009 | N/A | Natural | Natural | 20 | 55 | 43 | 340 | 0.47 | 160 | Type Conplast 264 0.56 lit and SP 432 0.98 lit | 1900 | 760 | 1140 | 195 | 2402 | 25.9 | N/A
27 | 2010-07-20 | N/A | Crushed | Natural | 20 | 54.9 | 43 | 375 | 0.51 | 190 | Sikament SR.XR * Dos. 0.4 & SP Sikament 163 M 0.9 lit | 1875 | 695 | 1180 | 130 | 2440.67 | 38.1 | N/A
6 | 2010-08-09 | N/A | Crushed | Natural | 20 | 54.9 | 43 | 375 | 0.51 | 190 | Sikament SR.XR * Dos. 0.4 & SP Sikament 163 M 0.9 lit | 1875 | 695 | 1180 | 130 | 2444 | 38.1 | 51.2
481 | 2010-01-18 | N/A | Natural | Natural | 20 | 54.8 | 43 | 375 | 0.43 | 160 | N/A | 1865 | 750 | 1115 | 100 | 2444 | 34.9 | N/A
478 | 2015-10-18 | N/A | Natural | Natural | 20 | 54.8 | 43 | 375 | 0.43 | 160 | N/A | 1865 | 750 | 1115 | 100 | 2444 | 34.9 | N/A
484 | 2015-11-04 | N/A | Natural | Natural | 20 | 54.8 | 43 | 375 | 0.43 | 160 | SP CHRYSO SD-2 * Dos. 1.0 lit | 1865 | 750 | 1115 | 100 | 2453 | 34.9 | 43.3
381 | 19/6/2011 | N/A | Natural | Natural | 40 | 54.7 | 43 | 375 | 0.47 | 180 | Type G 150 * Dos 1.4 lit & Plastacrete - 1.875 | 1830 | 695 | 1135 | 170 | 2388 | 36.1 | N/A
177 | 2016-08-25 | N/A | Crushed | Natural | 20 | 54.1 | 43 | 375 | 0.51 | 190 | Type SP901 Dos. 1.0 lit | 1885 | 715 | 1175 | 150 | 2458 | 22.2 | N/A
182 | 2016-09-18 | N/A | Crushed | Natural | 20 | 54.1 | 43 | 375 | 0.51 | 190 | Type SP901 Dos. 1.0 lit | 1885 | 715 | 1175 | 150 | 2456 | 22.2 | 28.7
506 | 2014-01-09 | N/A | Crushed | Natural | 20 | 54.1 | 43 | 375 | 0.51 | 190 | N/A | 1885 | 680 | 1205 | 150 | 2454 | 34.9 | N/A
565 | 23/9/2014 | N/A | Crushed | Natural | 20 | 54.1 | 43 | 375 | 0.51 | 190 | N/A | 1885 | 680 | 1205 | 150 | 2455 | 34.9 | 42.5
203 | 2016-11-15 | N/A | Natural | Natural | 40 | 54 | 43 | 375 | 0.48 | 180 | N/A | 1845 | 630 | 1215 | 120 | 2404 | 20.8 | N/A
209 | 2016-12-15 | N/A | Natural | Natural | 40 | 54 | 43 | 375 | 0.48 | 180 | N/A | 1845 | 630 | 1215 | 120 | 2405 | 20.8 | 25.3
57 | 2010-07-27 | Dongola | Crushed | Natural | 40 | 53.9 | 43 | 400 | 0.5 | 200 | N/A | 1820 | 585 | 1235 | 125 | 2425.67 | 29.2 | N/A
70 | 17/8/2010 | Dongola | Crushed | Natural | 40 | 53.9 | 43 | 400 | 0.5 | 200 | N/A | 1820 | 585 | 1235 | 125 | 2426 | 29.2 | 37.9
152 | 2013-05-23 | N/A | Crushed | Natural | 20 | 53.5 | 43 | 375 | 0.48 | 180 | Type JY- 4 Pump-Aiding * Dos. 1.25 lit | 1895 | 760 | 1135 | 150 | 2454.5 | 29.8 | N/A
413 | 2013-07-08 | N/A | Crushed | Natural | 20 | 53.5 | 43 | 375 | 0.48 | 180 | Type JY- 4 Pump-Aiding * Dos. 1.25 lit | 1895 | 760 | 1135 | 150 | 2455 | 29.8 | 39.3
25 | 2010-06-29 | N/A | Crushed | Natural | 20 | 53.2 | 43 | 375 | 0.51 | 190 | Sikament R2004 dosage 1.25 lit | 1875 | 750 | 1125 | 95 | 2444 | 36.3 | N/A
7 | 20/7/2010 | N/A | Crushed | Natural | 20 | 53.2 | 43 | 375 | 0.51 | 190 | Sikament R2004 dosage 1.25 lit | 1875 | 750 | 1125 | 95 | 2444 | 36.3 | 46.3
241 | 2016-04-24 | N/A | Natural | Natural | 40 | 53.2 | 43 | 375 | 0.46 | 165 | Type SP901 Dos. 1.0 lit | 1845 | 700 | 1145 | 100 | 2399 | 29 | N/A
240 | 2016-04-24 | N/A | Natural | Natural | 40 | 53.2 | 43 | 375 | 0.44 | 165 | Type SP901 Dos. 1.0 lit | 1845 | 700 | 1145 | 100 | 2404 | 27.7 | N/A
250 | 2016-05-15 | N/A | Natural | Natural | 40 | 53.2 | 43 | 375 | 0.46 | 165 | Type SP901 Dos. 1.0 lit | 1845 | 700 | 1145 | 100 | 2402 | 29 | 32.9
230 | 2016-05-15 | N/A | Natural | Natural | 40 | 53.2 | 43 | 375 | 0.44 | 165 | Type SP901 Dos. 1.0 lit | 1845 | 700 | 1145 | 100 | 2402 | 27.7 | 28.4
21 | 2010-10-12 | N/A | Crushed | Natural | 20 | 52.7 | 43 | 370 | 0.52 | 190 | Reho Build 850 * Dos. 1.0 lit | 1880 | 695 | 1185 | 170 | 2442 | 25.9 | N/A
10 | 2010-11-02 | N/A | Crushed | Natural | 20 | 52.7 | 43 | 370 | 0.52 | 190 | Reho Build 850 * Dos 1.0 lit | 1880 | 695 | 1185 | 170 | 2443 | 25.9 | 35.7
192 | 2016-11-01 | N/A | Natural | Natural | 20 | 52.5 | 38 | 375 | 0.48 | 180 | N/A | 1845 | 700 | 1145 | 100 | 2405 | 21.9 | N/A
199 | 2016-11-22 | N/A | Natural | Natural | 20 | 52.5 | 38 | 375 | 0.48 | 180 | N/A | 1845 | 700 | 1145 | 100 | 2405 | 21.9 | 31.2
193 | 2016-11-01 | N/A | Natural | Natural | 40 | 52.5 | 38 | 375 | 0.48 | 180 | N/A | 1845 | 700 | 1145 | 100 | 2405 | 21.9 | N/A
337 | 2010-11-04 | N/A | Natural | Natural | 20 | 52.2 | 43 | 375 | 0.48 | 180 | CONPLAST RB264 *0.7 LIT | 1825 | 675 | 1150 | 200 | 2386 | 37.2 | 34.6
365 | 2011-04-09 | N/A | Natural | Natural | 40 | 52.2 | 43 | 350 | 0.46 | 160 | Subote * Dos 1.0 | 1890 | 625 | 1265 | 120 | 2405 | 32.4 | N/A
363 | 22/9/2011 | N/A | Natural | Natural | 40 | 52.2 | 43 | 350 | 0.46 | 160 | Subote * Dos 1.0 | 1890 | 625 | 1265 | 120 | 2406 | 32.4 | 39.8
345 | 14/3/2010 | N/A | Natural | Natural | 20 | 52.1 | 43 | 375 | 0.48 | 180 | CONPLAST RB264 *0.7 LIT | 1825 | 675 | 1150 | 200 | 2386 | 37.2 | N/A
397 | 2013-12-11 | N/A | Crushed | Natural | 20 | 52 | 43 | 375 | 0.48 | 180 | Type SP432 * Dos. 1.25 lit | 1895 | 760 | 1135 | 180 | 2454.67 | 33.6 | N/A
49 | 2010-11-04 | N/A | Crushed | Natural | 20 | 52 | 43.1 | 385 | 0.51 | 195 | N/A | 1850 | 685 | 1165 | 90 | 2432 | 32.8 | N/A
32 | 2010-11-04 | N/A | Crushed | Natural | 20 | 52 | 43.1 | 385 | 0.51 | 195 | N/A | 1850 | 685 | 1165 | 90 | 2434 | 24.8 | N/A
29 | 2010-11-29 | N/A | Crushed | Natural | 20 | 52 | 43.1 | 385 | 0.51 | 195 | N/A | 1850 | 685 | 1165 | 90 | 2431.67 | 32.8 | 42
23 | 2010-07-22 | N/A | Crushed | Natural | 20 | 51.8 | 43 | 390 | 0.51 | 215 | N/A | 1840 | 715 | 1125 | 120 | 2430.3 | 30.7 | N/A
3 | 2010-08-12 | N/A | Crushed | Natural | 20 | 51.8 | 43 | 390 | 0.51 | 215 | N/A | 1840 | 715 | 1125 | 120 | 2430 | 30.7 | 41.8
24 | 2010-07-22 | N/A | Crushed | Natural | 20 | 51.8 | 43 | 360 | 0.49 | 185 | Sp 432 0.9 lit | 1905 | 745 | 1150 | 170 | 2457.3 | 37 | N/A
4 | 2010-08-12 | N/A | Crushed | Natural | 20 | 51.8 | 43 | 360 | 0.49 | 185 | Sp 432 0.9 lit | 1905 | 745 | 1150 | 170 | 2456 | 37 | 50.1
131 | 2012-12-18 | Heigleg | Crushed | Natural | 40 | 51.8 | 43 | 365 | 0.44 | 160 | Type Euro 8600 * Dos. 1.0 lit | 1875 | 715 | 1160 | 150 | 2405 | 35.2 | 47.5
144 | 2012-11-27 | Heigleg | Natural | Natural | N/A | 51.8 | 43 | 365 | 0.44 | 160 | Type Euro 8600 * Dos. 1.0 lit | 1875 | 715 | 1160 | 150 | 2406 | 35.2 | N/A
287 | 2009-06-04 | N/A | Natural | Natural | 40 | 51.6 | 43 | 350 | 0.46 | 160 | N/A | 1890 | 720 | 1170 | 60 | 2388 | 27 | 32.8
214 | 2016-01-16 | N/A | Crushed | Natural | 20 | 51.5 | 43 | 400 | 0.42 | 160 | Type SP901 Dos. 1.0 lit | 1870 | 840 | 1030 | 210 | 2445 | 35.7 | N/A
213 | 2017-01-16 | N/A | Crushed | Natural | 20 | 51.5 | 43 | 380 | 0.42 | 160 | Type SP901 Dos. 1.0 lit | 1900 | 855 | 1045 | 100 | 2445 | 36.6 | N/A
137 | 2013-04-11 | N/A | Natural | Natural | 20 | 51.4 | 43 | 375 | 0.44 | 165 | Type Reho Build 850 * Dos. 1.0 lit | 1865 | 710 | 1155 | 200 | 2404 | 32.4 | 40.6
95 | 21/1/2013 | N/A | Natural | Natural | 20 | 51.4 | 43 | 375 | 0.44 | 165 | Type Reho Build 850 * Dos 1.1 | 1865 | 710 | 1155 | 200 | 2403 | 34.1 | N/A
544 | 2014-10-12 | N/A | Natural | Natural | 40 | 51 | 43 | 375 | 0.45 | 170 | Type SP901 * Dos 1.0 lit | 1855 | 780 | 1075 | 225 | 2405 | 31 | 38
543 | 2015-10-12 | N/A | Natural | Natural | 40 | 51 | 43 | 375 | 0.45 | 170 | Type SP901 * Dos 1.0 lit | 1855 | 705 | 1100 | 150 | 2406 | 35.2 | 41.4
545 | 19/11/2014 | N/A | Natural | Natural | 40 | 51 | 43 | 375 | 0.45 | 170 | Type SP901 * Dos 1.0 lit | 1855 | 705 | 1100 | 150 | 2405 | 35.2 | N/A
546 | 19/11/2015 | N/A | Natural | Natural | 40 | 51 | 43 | 375 | 0.45 | 170 | Type SP901 * Dos 1.0 lit | 1855 | 705 | 1100 | 150 | 2406 | 31 | N/A
380 | 19/6/2011 | N/A | Natural | Natural | 40 | 50.8 | 43 | 350 | 0.46 | 160 | SP 432 * Dos. 0.75 lit | 1890 | 680 | 1210 | 80 | 2405 | 38.9 | 44.5
370 | 29/5/2011 | N/A | Natural | Natural | 40 | 50.8 | 43 | 350 | 0.46 | 160 | Cico fluid G150 * Dos 0.75 lit | 1890 | 680 | 1210 | 80 | 2408 | 38.9 | N/A
73 | 2013-07-05 | N/A | Natural | Natural | 40 | 50.5 | 43 | 340 | 0.47 | 160 | Type Sikament R2004 * Dos. 1.0 | 1900 | 760 | 1140 | 160 | 2405 | 31.5 | N/A
67 | 17/8/2010 | N/A | Natural | Natural | 40 | 50.5 | 43 | 340 | 0.47 | 160 | Type Sikament R2004 * Dos. 1.0 | 1900 | 760 | 1140 | 160 | 2407 | 31.5 | 37.5
450 | 2015-04-01 | N/A | Crushed | Natural | 20 | 50.1 | 43 | 380 | 0.45 | 180 | Type Reheobuild 850 * Dos. 1.5 lit | 1880 | 695 | 1120 | 200 | 2453 | 27.7 | 34.4
500 | 2015-03-15 | N/A | Crushed | Natural | 20 | 50.1 | 43 | 375 | 0.48 | 180 | Type Reheobuild 850 * Dos. 1.5 lit | 1895 | 700 | 1125 | 200 | 2458 | 33.5 | 42.5
502 | 2015-03-29 | N/A | Crushed | Natural | 20 | 50.1 | 43 | 380 | 0.47 | 180 | Type Reheobuild 850 * Dos. 1.5 lit | 1880 | 695 | 1125 | 200 | 2463 | N/A | N/A
558 | 2015-09-03 | N/A | Crushed | Natural | 20 | 50.1 | 43 | 375 | 0.51 | 190 | N/A | 1855 | 755 | 1130 | 100 | 2455 | 34.1 | N/A
551 | 16/2/2015 | N/A | Crushed | Natural | 20 | 50.1 | 43 | 375 | 0.51 | 190 | N/A | 1855 | 755 | 1130 | 100 | 2454 | 24.5 | N/A
457 | 2015-04-22 | N/A | Crushed | Natural | 20 | 50.1 | 43 | 380 | 0.45 | 180 | N/A | 1880 | 695 | 1135 | 200 | 2461 | 34.4 | 43
446 | 2015-03-29 | N/A | Crushed | Natural | 20 | 50.1 | 43 | 380 | 0.45 | 180 | Type Reheobuild 850 * Dos. 1.5 lit | 1880 | 695 | 1185 | 200 | 2462 | N/A | N/A
571 | 22/2/2015 | N/A | Crushed | Natural | 20 | 50.1 | 43 | 375 | 0.48 | 180 | Type Rehobuild 850 * Dos. 0.75 lit | 1895 | 700 | 1195 | 200 | 2454 | 33.5 | N/A
471 | 2015-06-28 | N/A | Natural | Natural | 20 | 50 | 43 | 360 | 0.47 | 170 | N/A | 1870 | 748 | 1122 | 190 | 2405 | 37.8 | N/A
480 | 2015-07-22 | N/A | Natural | Natural | 20 | 50 | 43 | 360 | 0.47 | 170 | N/A | 1870 | 748 | 1122 | 190 | 2405 | 37.8 | 46.4
501 | 2015-03-18 | N/A | Natural | Natural | 20 | 50 | 43 | 350 | 0.46 | 160 | Type SD2-Gold * Dos 1.0 lit | 1890 | 715 | 1175 | 220 | 2403 | 28.1 | 31.4
452 | 2015-04-08 | N/A | Natural | Natural | 20 | 50 | 43 | 350 | 0.46 | 160 | Type SD2-Gold * Dos 1.0 lit | 1890 | 715 | 1175 | 220 | 2405 | 31.4 | 39.4
277 | 2009-08-11 | N/A | Crushed | Natural | 20 | 49.5 | 43 | 400 | 0.45 | 180 | SP 432 MS 1.0 lit | 1845 | 590 | 1255 | 170 | 2433 | 35.7 | N/A
281 | 2009-09-01 | N/A | Crushed | Natural | 20 | 49.5 | 43 | 400 | 0.45 | 180 | SP 432 MS 1.0 lit | 1845 | 590 | 1255 | 170 | 2442 | 35.7 | 49
96 | 2012-07-11 | N/A | Crushed | Natural | 20 | 49.2 | 43 | 375 | 0.49 | 185 | Type Euro blast 8600 * Dos 1 lit | 1900 | 760 | 1110 | 175 | 2464 | 28.3 | 40
123 | 2012-07-19 | N/A | Crushed | Natural | 20 | 49.2 | 43 | 375 | 0.49 | 185 | Type Euro Plast 8600 * Dos. 1.0 lit | 1900 | 760 | 1140 | 175 | 2465 | 28.3 | N/A
146 | 2012-11-07 | N/A | Crushed | Natural | 20 | 49.2 | 43 | 375 | 0.49 | 185 | Type Euro Plast 8600 * Dos. 1.0 lit | 1900 | 760 | 1140 | 175 | 2465 | 28.3 | 40
100 | 19/7/2012 | N/A | Crushed | Natural | 20 | 49.2 | 43 | 375 | 0.49 | 185 | Type Euro blast 8600 * Dos 1 lit | 1900 | 760 | 1140 | 175 | 2465 | 28.3 | N/A
405 | 2014-01-21 | N/A | Natural | Natural | 20 | 49.2 | 43 | 365 | 0.47 | 170 | Type SP 901 * Dos. 1.0 lit | 1865 | 655 | 1210 | 160 | 2403 | 33.2 | N/A
527 | 16/7/2014 | N/A | Natural | Natural | 20 | 49.2 | 43 | 365 | 0.47 | 170 | Type SP901 * Dos 1.0 lit | 1865 | 655 | 1210 | 160 | 2403 | 33.2 | 41.7
176 | 2016-08-25 | Suakin | Crushed | Natural | 40 | 49.1 | 43 | 375 | 0.49 | 185 | Type SP901 Dos. 1.0 lit | 1890 | 720 | 1170 | 175 | 2454 | 33.3 | N/A
181 | 2016-09-18 | Suakin | Crushed | Natural | 40 | 49.1 | 43 | 375 | 0.49 | 185 | Type SP901 Dos. 1.0 lit | 1890 | 720 | 1170 | 175 | 2455 | 33.3 | 42.8
475 | 2015-09-02 | N/A | Natural | Natural | 40 | 49 | 43 | 360 | 0.47 | 170 | Type SP901 * Dos. 1.0 lit | 1870 | 730 | 1140 | 230 | 2407 | 41.8 | N/A
477 | 2015-09-28 | N/A | Natural | Natural | 40 | 49 | 43 | 360 | 0.47 | 170 | Type SP901 * Dos. 1.0 lit | 1870 | 730 | 1140 | 230 | 2406 | 41.8 | 46.5
118 | 2012-03-27 | Madani | Natural | Natural | 40 | 49 | 43 | 370 | 0.46 | 170 | Type Euro Plast 8600 * Dos. 1.0 lit | 1860 | 645 | 1215 | 120 | 2405 | 24.4 | 32.8
474 | 2015-08-20 | N/A | Crushed | Natural | 20 | 48.9 | 43 | 365 | 0.51 | 185 | Type SP901 * Dos. 1.0 lit | 1900 | 780 | 1128 | 170 | 2456 | 28.9 | N/A
476 | 2015-09-10 | N/A | Crushed | Natural | 20 | 48.9 | 43 | 365 | 0.51 | 185 | Type SP901 * Dos. 1.0 lit | 1900 | 780 | 1128 | 170 | 2455 | 28.9 | 40.1
220 | 2016-04-06 | N/A | Natural | Natural | 20 | 48.5 | 43 | 350 | 0.48 | 180 | Type SP40* Dos 1.0 lit | 1870 | 730 | 1140 | 205 | 2404 | 32.8 | N/A
237 | 2016-04-26 | Khartoum | Natural | Natural | 20 | 48.5 | 43 | 350 | 0.48 | 180 | Type SP40* Dos 1.0 lit | 1870 | 730 | 1140 | 205 | 2407 | 32.8 | 40.4
125 | 2012-11-27 | N/A | Natural | Natural | 40 | 48.5 | 43 | 365 | 0.44 | 160 | Type Rehobuild * 850 * Dos. 0.75 lit | 1875 | 695 | 1180 | 130 | 2406 | 38.4 | N/A
129 | 2012-12-18 | N/A | Natural | Natural | 40 | 48.5 | 43 | 365 | 0.44 | 160 | Type Rehobuild 850 * Dos. 0.75 lit | 1875 | 695 | 1180 | 130 | 2404 | 38.4 | 45.6
239 | 2016-04-26 | Khartoum | Natural | Natural | 40 | 48.4 | 43 | 350 | 0.48 | 168 | Type SP 8600* Dos 1.0 lit | 1870 | 730 | 1140 | N/A | 2406 | 37.9 | 46
178 | 2016-08-22 | N/A | Crushed | Natural | 20 | 48.3 | 43 | 375 | 0.51 | 190 | Type SP901 Dos. 1.0 lit | 1885 | 715 | 1170 | 170 | 2455 | 20.7 | N/A
183 | 2016-09-18 | N/A | Crushed | Natural | 20 | 48.3 | 43 | 375 | 0.51 | 190 | Type SP901 Dos. 1.0 lit | 1885 | 715 | 1170 | 170 | 2455 | 20.7 | 29.8
376 | 2011-03-05 | N/A | Natural | Natural | 20 | 48.3 | 43 | 365 | 0.46 | 170 | SP 432 * Dos. 0.75 lit | 1865 | 650 | 1215 | 190 | 2404 | 32.9 | 41.2
382 | 2011-12-04 | N/A | Natural | Natural | 20 | 48.3 | 43 | 365 | 0.47 | 170 | SP 432 * Dos. 0.75 lit | 1865 | 650 | 1215 | 190 | 2404 | 32.9 | N/A
549 | 23/11/2014 | N/A | Crushed | Natural | 40 | 48.1 | 43 | 375 | 0.49 | 185 | Type SP901 * Dos 1.0 lit | 1890 | 760 | 1130 | 200 | 2454 | 35.7 | N/A
542 | 2015-11-12 | N/A | Crushed | Natural | 40 | 48.1 | 43 | 375 | 0.45 | 190 | Type SP901 * Dos 1.0 lit | 1855 | 685 | 1170 | 200 | 2447 | 36.9 | 50.4
541 | 19/11/2015 | N/A | Natural | Natural | 40 | 48.1 | 43 | 375 | 0.45 | 190 | Type SP901 * Dos 1.0 lit | 1855 | 685 | 1170 | 200 | 2403 | 33.7 | 41.1
352 | 2009-02-12 | N/A | Natural | Natural | 20 | 48 | 43 | 400 | 0.45 | 180 | Type * Rho Build 850 * Dos 1.25 lit | 1805 | 725 | 1080 | 230 | 2385 | 34.5 | 45.5
356 | 2009-08-11 | N/A | Natural | Natural | 20 | 48 | 43 | 400 | 0.45 | 180 | Type * Rho Build 850 * Dos 1.25 lit | 1805 | 725 | 1080 | 230 | 2389 | 30.3 | N/A
354 | 2009-10-11 | N/A | Natural | Natural | 20 | 48 | 43 | 400 | 0.45 | 180 | Type * Rho Build 850 * Dos 1.25 lit | 1305 | 725 | 1080 | 230 | 2386 | 30.3 | 34.5
45 | 2010-04-21 | N/A | Natural | Natural | 40 | 47.2 | 43 | 375 | 0.48 | 180 | N/A | 1825 | 600 | 1225 | 110 | 2386 | 28 | N/A
462 | 2015-05-06 | N/A | Crushed | Natural | 20 | 47.1 | 43 | 370 | 0.51 | 190 | Type SP901 * Dos. 1.0 lit | 1890 | 815 | 1075 | 170 | 2457 | 37.6 | N/A
464 | 2015-05-06 | N/A | Crushed | Natural | 20 | 47.1 | 43 | 370 | 0.51 | 190 | Type SP901 * Dos. 1.0 lit | 1890 | 815 | 1075 | 170 | 2457 | 37.6 | N/A
463 | 2015-05-06 | N/A | Crushed | Natural | 20 | 47.1 | 43 | 370 | 0.51 | 185 | Type SP901 * Dos. 1.0 lit | 1900 | 815 | 1085 | 175 | 2453 | 38.5 | N/A
305 | 2011-11-10 | N/A | Crushed | Natural | 20 | 47 | 43 | 365 | 0.49 | 180 | Type * Dos. 1.0 lit | 1905 | 740 | 1065 | 150 | 2454 | 39.8 | N/A
311 | 2011-12-01 | N/A | Crushed | Natural | 20 | 47 | 43 | 365 | 0.49 | 180 | Type * Dos. 1.0 lit | 1905 | 740 | 1165 | 150 | 2465 | 39.8 | 48.9
134 | 2013-04-03 | N/A | Natural | Natural | 40 | 47 | 43 | 375 | 0.44 | 165 | Type Rehobuild 850 * Dos. 0.75 lit | 1865 | 655 | 1210 | 170 | 2402.5 | 32.2 | N/A
141 | 2013-04-23 | N/A | Natural | Natural | 40 | 47 | 43 | 375 | 0.44 | 165 | Type Rehobuild 850 * Dos. 0.75 lit | 1865 | 655 | 1210 | 170 | 2403 | 32.2 | 38.3
293 | 2009-04-15 | N/A | Natural | Natural | 20 | 46.6 | 43 | 315 | 0.49 | 165 | Complast 432 1.5 lit | 1940 | 735 | 1205 | 130 | 2418.67 | 32.7 | N/A
451 | 2015-04-05 | N/A | Crushed | Natural | 20 | 46.5 | 43 | 400 | 0.44 | 175 | Type SP432 * Dos. 1.0 lit | 1875 | 750 | 1120 | 185 | 2459 | N/A | N/A
453 | 2015-04-09 | N/A | Crushed | Natural | 20 | 46.5 | 43 | 400 | 0.44 | 175 | Type SP432 * Dos 1.0 lit | 1875 | 750 | 1120 | 185 | 2451 | 31.4 | N/A
459 | 2015-04-30 | N/A | Crushed | Natural | 20 | 46.5 | 43 | 400 | 0.44 | 175 | Type SP432 * Dos. 1.0 lit | 1875 | 750 | 1125 | 185 | 2453 | 31.4 | 41.6
455 | 2015-04-20 | N/A | Crushed | Natural | 20 | 46.5 | 43 | 375 | 0.6 | 225 | N/A | 1895 | 760 | 1130 | 160 | 2455 | 21 | 31.9
447 | 2015-03-30 | N/A | Crushed | Natural | 20 | 46.5 | 43 | 375 | 0.6 | 225 | N/A | 1895 | 760 | 1134 | 160 | 2455 | 21 | N/A
126 | 2012-12-27 | N/A | Natural | Natural | 20 | 46.2 | 43 | 385 | 0.47 | 180 | N/A | 1815 | 635 | 1180 | 110 | 2385 | 29.4 | N/A
130 | 2012-12-18 | N/A | Natural | Natural | 40 | 46.2 | 43 | 385 | 0.47 | 180 | N/A | 1815 | 635 | 1180 | 110 | 2384 | 29.4 | 39.4
520 | 2014-01-06 | N/A | Natural | Natural | 40 | 46.2 | 43 | 375 | 0.45 | 170 | Type SP901 * Dos 1.0 lit | 1855 | 665 | 1190 | 200 | 2402 | 35.3 | N/A
533 | 22/6/2014 | N/A | Natural | Natural | 40 | 46.2 | 43 | 375 | 0.45 | 170 | Type SP901 * Dos 1.0 lit | 1855 | 655 | 1190 | 200 | 2405 | 35.3 | 40.8
223 | 2016-04-12 | N/A | Crushed | Natural | 40 | 46.1 | 43 | 375 | 0.48 | 180 | N/A | 1845 | 665 | 1180 | 120 | 2405 | 26.3 | N/A
235 | 2016-05-03 | N/A | Crushed | Natural | 40 | 46.1 | 43 | 375 | 0.48 | 180 | N/A | 1845 | 665 | 1180 | 120 | 2406 | 26.3 | 33
229 | 2016-03-20 | N/A | Crushed | Natural | 20 | 45.8 | 43 | 375 | 0.51 | 190 | N/A | 1885 | 755 | 1130 | 110 | 2455 | 29.1 | 30.4
496 | 2016-08-28 | N/A | Crushed | Natural | 20 | 45.8 | 43 | 375 | 0.51 | 190 | N/A | 1885 | 755 | 1130 | 110 | 2453 | 29.1 | N/A
529 | 2014-01-07 | N/A | Crushed | Natural | 20 | 45.6 | 43 | 365 | 0.51 | 185 | Type SP901 * Dos 1.0 lit | 1900 | 700 | 1200 | 160 | 2455 | 36.8 | 47.2
524 | 2014-10-06 | N/A | Crushed | Natural | 20 | 45.6 | 43 | 365 | 0.51 | 185 | Type SP901 * Dos 1.0 lit | 1900 | 700 | 1200 | 160 | 2455 | 36.8 | N/A
530 | 2014-01-07 | N/A | Natural | Natural | 20 | 45.6 | 43 | 350 | 0.47 | 165 | Type SP901 * Dos 1.0 lit | 1885 | 680 | 1205 | 200 | 2404 | 31.1 | 45.5
523 | 2014-10-06 | N/A | Natural | Natural | 20 | 45.6 | 43 | 350 | 0.47 | 165 | Type SP901 * Dos 1.0 lit | 1885 | 680 | 1205 | 200 | 2401 | 31.3 | N/A
430 | 2013-09-15 | Al Fashir | Crushed | Natural | 20 | 44.5 | 43 | 375 | 0.49 | 185 | N/A | 1890 | 760 | 1130 | 120 | 2453.3 | 24.7 | N/A
437 | 2013-10-06 | Al Fashir | Crushed | Natural | 20 | 44.5 | 43 | 375 | 0.49 | 185 | N/A | 1890 | 760 | 1130 | 120 | 2453 | 24.7 | 37.2
534 | 23/6/014 | N/A | Natural | Natural | 20 | 44.4 | 43 | 385 | 0.47 | 180 | Type SP901 * Dos 1.0 lit | 1825 | 730 | 1095 | 230 | 2395 | 39.2 | N/A
227 | 2016-03-28 | Khartoum | Natural | Natural | 40 | 44 | 43 | 350 | 0.48 | 168 | Type SP901 Dos. 1.0 lit | 1882 | 755 | 1127 | 195 | 2405 | 39.1 | N/A
243 | 2016-04-18 | Khartoum | Natural | Natural | 40 | 44 | 43 | 350 | 0.48 | 168 | Type SP901 Dos. 1.0 lit | 1882 | 755 | 1127 | 195 | 2404 | 39.1 | 48.5
110 | 17/6/2012 | N/A | Crushed | Natural | 20 | 44 | 43 | 375 | 0.49 | 185 | N/A | 1890 | 755 | 1135 | 105 | 2454 | 27.4 | 36.4
153 | 2012-05-27 | N/A | Crushed | Natural | 40 | 44 | 43 | 375 | 0.49 | 185 | N/A | 1890 | 755 | 1135 | 105 | 2452.5 | 27.4 | N/A
383 | 18/10/2011 | N/A | Natural | Natural | 40 | 44 | 43 | 375 | 0.47 | 175 | N/A | 1850 | 630 | 1220 | 150 | 2406 | 24.8 | N/A
504 | 2014-09-09 | N/A | Crushed | Natural | 20 | 43.9 | 43 | 375 | 0.51 | 190 | N/A | 1885 | 700 | 1185 | 140 | 2455 | 31.9 | 41.9
507 | 19/8/2014 | N/A | Crushed | Natural | 20 | 43.9 | 43 | 375 | 0.51 | 190 | N/A | 1885 | 700 | 1185 | 140 | 2456 | 31.9 | N/A
43 | 2010-06-02 | Wadi Halfa | Natural | Natural | 40 | 43.7 | 43 | 375 | 0.47 | 175 | N/A | 1830 | 660 | 1170 | 115 | 2387.67 | 26.9 | N/A
42 | 2010-06-24 | Wadi Halfa | Natural | Natural | 40 | 43.7 | 43 | 375 | 0.47 | 175 | N/A | 1830 | 660 | 1170 | 115 | 2387 | 26.9 | 37.2
212 | 2017-01-03 | N/A | Crushed | Natural | 20 | 43.6 | 43 | 375 | 0.51 | 190 | N/A | 1875 | 700 | 1175 | 100 | 2445 | 24.6 | N/A
569 | 20/10/2014 | N/A | Crushed | Natural | 20 | 43.6 | 43 | 375 | 0.44 | 190 | N/A | 1855 | 700 | 1185 | 150 | 2454 | 32 | 46.6
566 | 29/9/2014 | N/A | Crushed | Natural | 20 | 43.6 | 43 | 375 | 0.44 | 190 | N/A | 1885 | 700 | 1185 | 150 | 2456 | 32 | N/A
165 | 2012-02-29 | N/A | Natural | Natural | 40 | 43.6 | 43 | 365 | 0.47 | 170 | Type Euro Plast 8600 * Dos. 0.75 lit | 1865 | 655 | 1210 | 200 | 2405 | 36.4 | N/A
119 | 2012-03-21 | N/A | Natural | Natural | 40 | 43.6 | 43 | 365 | 0.47 | 170 | Type Euro Plast 8600 * Dos. 0.75 lit | 1865 | 655 | 1210 | 200 | 2405 | 36.4 | 43.4
289 | 2009-05-28 | N/A | Crushed | Natural | 20 | 43.5 | 43 | 365 | 0.45 | 165 | SP 432 MS 1.0 lit | 1940 | 815 | 1125 | 140 | 2478 | 37.4 | N/A
285 | 2009-06-21 | N/A | Crushed | Natural | 20 | 43.5 | 43 | 365 | 0.45 | 165 | SP 432 MS 1.0 lit | 1940 | 815 | 1125 | 140 | 2481 | 37.4 | 48.6
195 | 2016-11-07 | N/A | Natural | Natural | 40 | 43.4 | 43 | 400 | 0.45 | 180 | Type SP901 Dos. 3.0 lit | 1820 | 800 | 1020 | 200 | 2403 | 39.4 | N/A
197 | 2016-11-28 | N/A | Natural | Natural | 40 | 43.4 | 43 | 400 | 0.45 | 180 | Type SP901 Dos. 3.0 lit | 1820 | 800 | 1020 | 200 | 2405 | 39.4 | 44.4
522 | 2014-01-05 | N/A | Crushed | Natural | 20 | 43 | 43 | 375 | 0.49 | 185 | Type SP901 * Dos 1.0 lit | 1880 | 695 | 1175 | 170 | 2445 | 38.3 | N/A
316 | 2011-12-26 | N/A | Natural | Natural | 40 | 43 | 43 | 375 | 0.47 | 175 | N/A | 1850 | 670 | 1180 | 100 | 2397 | 31.1 | N/A
517 | 21/5/2014 | N/A | Crushed | Natural | 20 | 43 | 43 | 375 | 0.49 | 185 | Type SP901 * Dos 1.0 lit | 1880 | 695 | 1185 | 170 | 2444 | 38.3 | 50.6
166 | 2012-02-29 | Juba | Crushed | Natural | 20 | 43 | 43 | 360 | 0.5 | 180 | Type Euro Plast 8600 * Dos. 1.0 lit | 1910 | 710 | 1200 | 120 | 2456 | 34.7 | N/A
156 | 2012-03-05 | Juba | Crushed | Natural | 20 | 43 | 43 | 360 | 0.5 | 180 | Type Euro Plast 8600 * Dos. 1.0 lit | 1910 | 710 | 1200 | 130 | 2454.3 | 31.1 | N/A
150 | 2012-03-21 | Juba | Crushed | Natural | 20 | 43 | 43 | 360 | 0.5 | 180 | Type Euro 8600 * Dos. 1.0 lit | 1910 | 710 | 1200 | 120 | 2455 | 34.7 | 47.4
173 | 2012-03-27 | Juba | Crushed | Natural | 20 | 43 | 43 | 360 | 0.5 | 180 | Type Euro Plast 8600 * Dos. 1.0 lit | 1910 | 710 | 1200 | 130 | 2455 | 31.1 | 44.8
17 | 2011-02-09 | White Nile | Crushed | Natural | 20 | 42.9 | 43 | 365 | 0.52 | 190 | Rehobuild - 850 * Dos 1.25 lit | 1870 | 820 | 1050 | 160 | 2428 | 29.6 | N/A
22 | 2011-03-02 | White Nile | Crushed | Natural | 20 | 42.9 | 43 | 365 | 0.52 | 190 | Rehobuild - 850 * Dos 1.25 lit | 1870 | 820 | 1050 | 160 | 2429.5 | 29.6 | 41.5
13 | 2011-01-09 | N/A | Crushed | Natural | 20 | 42.9 | 43 | 400 | 0.47 | 190 | S.P Type G 1.25 lit | 1860 | 800 | 1060 | N/A | N/A | N/A | N/A
38 | 2011-01-23 | N/A | Crushed | Natural | 20 | 42.9 | 43 | 400 | 0.47 | 190 | S.P Type G * Dos 1.25 lit | 1860 | 800 | 1060 | 200 | 2452 | 38.2 | N/A
62 | 2011-01-23 | N/A | Crushed | Natural | 20 | 42.9 | 43 | 400 | 0.47 | 190 | S.P Type G * Dos 1.25 lit | 1860 | 800 | 1060 | 200 | 2452 | 38.2 | N/A
18 | 2011-02-13 | N/A | Crushed | Natural | 20 | 42.9 | 43 | 400 | 0.47 | 190 | S.P Type G * Dos 1.25 lit | 1860 | 800 | 1060 | 200 | 2454.1 | 38.2 | 47.8
20 | 2011-03-14 | N/A | Natural | Natural | 20 | 42.9 | 40.4 | 400 | 0.4 | 160 | SP 432 * Dos. 0.75 lit | 1840 | 735 | 1105 | 160 | 2443 | 30.2 | N/A
357 | 2011-04-04 | N/A | Natural | Natural | 20 | 42.9 | 43 | 400 | 0.4 | 160 | SP 432 Dos * 0.75 lit | 1840 | 735 | 1105 | 160 | 2443 | 30.2 | 38.3
432 | 2013-09-24 | Kosti | Crushed | Natural | 20 | 42.9 | 43 | 365 | 0.49 | 180 | Type Reho Build 850 * Dos. 1.25 lit | 1895 | 780 | 1115 | 220 | 2442 | 35.9 | N/A
436 | 2013-09-24 | N/A | Crushed | Natural | 20 | 42.9 | 43 | 365 | 0.49 | 180 | Type Reho Build 850 * Dos. 1.25 lit | 1895 | 780 | 1115 | 220 | 2442 | 35.9 | N/A
433 | 2013-09-24 | Kosti | Natural | Natural | 40 | 42.9 | 43 | 365 | 0.47 | 165 | Type Reho Build 850 * Dos. 1.0 lit | 1885 | 700 | 1185 | 205 | 2402 | 34.6 | N/A
439 | 2013-10-15 | Kosti | Natural | Natural | 40 | 42.9 | 43 | 350 | 0.47 | 165 | Type Reho Build 850 * Dos. 1.0 lit | 1885 | 700 | 1185 | 205 | 2403 | 34.6 | 42.2
53 | 2010-04-21 | N/A | Natural | Natural | 40 | 42.7 | 43 | 375 | 0.48 | 180 | N/A | 1825 | 600 | 1225 | 120 | 2382 | 32.5 | N/A
341 | 2010-04-02 | N/A | Natural | Natural | 40 | 42.6 | 43 | 375 | 0.48 | 180 | N/A | 1835 | 680 | 1150 | 140 | 2393 | 32.8 | N/A
387 | 15/6/2011 | N/A | Natural | Natural | 20 | 42.6 | 43 | 385 | 0.47 | 180 | N/A | 1815 | 655 | 1160 | 95 | 2383 | 25.9 | 33.9
386 | 25/5/2011 | N/A | Natural | Natural | 20 | 42.6 | 43 | 385 | 0.47 | 180 | N/A | 1815 | 655 | 1160 | 95 | 2386 | 25.9 | N/A
290 | 2009-04-19 | N/A | Natural | Natural | 40 | 42.6 | 43.1 | 365 | 0.48 | 175 | N/A | 1850 | 685 | 1165 | 80 | 2395 | 29.1 | 40.7
76 | 2013-02-05 | N/A | Natural | Natural | 40 | 42.6 | 43 | 360 | 0.44 | 160 | Type JY- 4 PumpAdding *Dos. 1.25% by weight of cement | 1880 | 700 | 1180 | 165 | 2407 | 30.6
174 | 2013-05-23 | N/A | Natural | Natural | 40 | 42.6 | 43 | 360 | 0.44 | 160 | Type JY- 4 Pump-Aiding * Dos. 1.25 lit | 1880 | 700 | 1180 | 165 | 2405 | 30.6 | 38.9
554 | 15/12/2015 | N/A | Natural | Natural | 40 | 42.4 | 43 | 375 | 0.48 | 180 | N/A | 1845 | 665 | 1180 | 130 | 2405 | 27.5 | N/A
320 | 2012-02-08 | N/A | Crushed | Natural | 20 | 42.3 | 43 | 375 | 0.48 | 190 | N/A | 1860 | 705 | 1155 | 130 | 2425 | 30.2 | N/A
9 | 2010-08-02 | N/A | Crushed | Natural | 20 | 42.3 | 43 | 375 | 0.51 | 190 | KEMFLOW 2008R dosage 1.0 lit | 1875 | 715 | 1160 | 195 | 2447 | 41.9 | N/A
2 | 23/8/2010 | N/A | Crushed | Natural | 20 | 42.3 | 43 | 375 | 0.51 | 190 | KEMFLOW 2008R dosage 1.0 lit | 1875 | 715 | 1160 | 195 | 2447 | 41.9 | 50.3
556 | 2015-05-01 | N/A | Natural | Natural | 40 | 42.2 | 43 | 375 | 0.48 | 180 | N/A | 1845 | 665 | 1180 | 130 | 2405 | 27.5 | 35.3
39 | 2010-04-26 | N/A | Crushed | Natural | 20 | 42.1 | 43 | 365 | 0.52 | 190 | Type * RHEOBUILD 850 * Dos. 1.25 lit | 1885 | 735 | 1150 | 200 | 2445.1 | 37.9 | 48.7
63 | 2010-04-26 | N/A | Crushed | Natural | 20 | 42.1 | 43 | 365 | 0.52 | 190 | Type * RHEOBUILD 850 * Dos. 1.25 lit | 1885 | 735 | 1150 | 200 | 2445.1 | 37.9 | 48.7
44 | 2010-04-19 | El-Gined | Natural | Natural | 40 | 42.1 | 43 | 375 | 0.48 | 180 | N/A | 1825 | 640 | 1185 | 140 | 2385.5 | 30.3 | N/A
52 | 2010-05-11 | El-Gined | Natural | Natural | 40 | 42.1 | 43 | 375 | 0.48 | 180 | N/A | 1825 | 640 | 1185 | 140 | 2383 | 30.3 | 39.9
349 | 2010-04-05 | N/A | Crushed | Natural | 20 | 42.1 | 43 | 365 | 0.52 | 190 | Type * Rho Build 850 * Dos 1.25 lit | 1885 | 735 | 1250 | 200 | 2445 | 37.9 | N/A
217 | 2017-01-17 | N/A | Crushed | Natural | 20 | 42 | 43 | 375 | 0.51 | 190 | N/A | 1875 | 750 | 1125 | 130 | 2444 | 26.9 | N/A
395 | 2013-08-05 | N/A | Natural | Natural | 20 | 42 | 43 | 365 | 0.44 | 160 | Rehobuild 0.75 lit | 1875 | 695 | 1180 | 195 | 2401.3 | 27.7 | N/A
420 | 2013-08-27 | N/A | Natural | Natural | 20 | 42 | 43 | 365 | 0.44 | 160 | Rehobuild 0.75 lit | 1875 | 695 | 1180 | 195 | 2404 | 27.7 | 35
139 | 2013-04-17 | Kafouri | Crushed | Natural | 20 | 41.9 | 43 | 375 | 0.48 | 185 | Type * Dos. 1.4 lit | 1895 | 795 | 1100 | 180 | 2455 | 44.2 | N/A
93 | 2013-08-05 | N/A | Crushed | Natural | 20 | 41.9 | 43 | 375 | 0.48 | 185 | Type Dos 1.4 | 1895 | 795 | 1100 | 180 | 2455 | 44.2 | 49.1
138 | 2013-04-17 | Kafouri | Natural | Natural | 20 | 41.9 | 43 | 360 | 0.46 | 170 | Type * Dos. 1.2 lit | 1885 | 750 | 1135 | 150 | 2414 | 41.2 | N/A
92 | 2013-08-05 | N/A | Natural | Natural | 20 | 41.9 | 43 | 360 | 0.46 | 170 | Type Dos 1.2 | 1885 | 750 | 1135 | 150 | 2414 | 41.2 | 46.6
184 | 2016-09-20 | Doka | Crushed | Natural | 20 | 41.6 | 43 | 375 | 0.49 | 185 | N/A | 1890 | 720 | 1170 | 175 | 2455 | 24.8 | N/A
186 | 2016-10-20 | Doka | Crushed | Natural | 20 | 41.6 | 43 | 375 | 0.49 | 185 | N/A | 1890 | 720 | 1170 | 175 | 2454 | 24.8 | 32.7
489 | 2015-12-10 | N/A | Natural | Natural | 40 | 41.6 | 43 | 375 | 0.48 | 180 | N/A | 1905 | 665 | 1180 | 100 | 2405 | 27.8 | N/A
491 | 2015-12-31 | N/A | Natural | Natural | 40 | 41.6 | 43 | 375 | 0.48 | 180 | N/A | 1905 | 665 | 1180 | 100 | 2403 | 27.8 | 36.3
415 | 2013-07-16 | N/A | Crushed | Natural | 20 | 41.4 | 43 | 375 | 0.49 | 185 | Type RehoBuild 850 * Dos. 1.25 lit | 1890 | 830 | 1160 | 150 | 2455 | 36.3 | N/A
417 | 2013-07-23 | N/A | Crushed | Natural | 20 | 41.4 | 43 | 375 | 0.49 | 185 | Type TraplastSR/RX * Dos. 1.25 lit | 1890 | 830 | 1160 | 180 | 2452.67 | 33.4 | N/A
418 | 2013-08-06 | N/A | Crushed | Natural | 20 | 41.4 | 43 | 375 | 0.49 | 185 | Type RehoBuild 850 * Dos. 1.25 lit | 1890 | 830 | 1160 | 150 | 2456 | 36.3 | 45.2
468 | 2015-06-16 | Berber | Natural | Natural | 40 | 41.4 | 43 | 375 | 0.48 | 180 | N/A | 1845 | 665 | 1180 | 120 | 2405 | 27.5 | 32.9
388 | 30/5/2011 | N/A | Crushed | Natural | 20 | 41 | 43 | 360 | 0.51 | 185 | N/A | 1855 | 795 | 1100 | 80 | 2442 | 33.9 | 41.7
445 | 2014-03-26 | N/A | Natural | Natural | 40 | 41 | 43 | 375 | 0.43 | 160 | Type SP 901 * Dos. 1.0 lit | 1865 | 675 | 1190 | 140 | 2403.3 | 29.2 | N/A
444 | 2014-03-26 | N/A | Natural | Natural | 40 | 41 | 43 | 375 | 0.43 | 160 | Type SP 901 * Dos. 0.75 lit | 1865 | 675 | 1190 | 130 | 2406.3 | 28.8 | N/A
537 | 16/4/2014 | N/A | Natural | Natural | 40 | 41 | 43 | 375 | 0.43 | 160 | Type SP901 * Dos 1.0 lit | 1865 | 675 | 1190 | 140 | 2405 | 29.2 | 37.7
539 | 16/4/2014 | N/A | Natural | Natural | 40 | 41 | 43 | 375 | 0.43 | 160 | Type SP901 * Dos 1.0 lit | 1865 | 675 | 1190 | 130 | 2406 | 28.8 | 35.7
74 | 30/4/2010 | N/A | Natural | Natural | 40 | 41 | 43 | 360 | 0.46 | 165 | Type Reho Build * Dos 1 lit | 1875 | 675 | 1200 | 135 | 2409 | 25.8 | N/A
175 | 2016-08-04 | Wad Hiliw | Crushed | Natural | 20 | 40.7 | 43 | 375 | 0.51 | 190 | N/A | 1885 | 755 | 1130 | 100 | 2456 | 24.6 | N/A
163 | 2012-03-08 | N/A | Natural | Natural | 20 | 40.4 | 43 | 350 | 0.46 | 160 | Type: Panatarhit * SYN * Dos. 1.0 lit | 1890 | 755 | 1135 | 170 | 2415 | 33.6 | 43.3
492 | 2016-01-21 | Kassala | Crushed | Natural | 20 | 40.3 | 43 | 375 | 0.49 | 185 | Type SP901 * Dos. 1.0 lit | 1890 | 755 | 1135 | N/A | 2455 | 32 | N/A
494 | 2016-02-07 | Kassala | Crushed | Natural | 20 | 40.3 | 43 | 375 | 0.49 | 185 | Type SP901 * Dos. 1.0 lit | 1890 | 755 | 1136 | 120 | 2453 | 32 | 40.8
557 | 2015-07-01 | N/A | Crushed | Natural | 20 | 39.7 | 43 | 375 | 0.49 | 185 | N/A | 1890 | 690 | 1200 | 100 | 2454 | 33.1 | N/A
550 | 28/1/2015 | N/A | Crushed | Natural | 20 | 39.7 | 43 | 375 | 0.49 | 185 | N/A | 1890 | 690 | 1200 | 100 | 2454 | 33.1 | 44.5
225 | 2016-03-29 | Khartoum | Natural | Natural | 40 | 39.4 | 43 | 350 | 0.48 | 168 | Type Sp102 Dos 1.0 lit | 1882 | 755 | 1127 | 180 | 2407 | 34.1 | N/A
242 | 2016-04-19 | Khartoum | Natural | Natural | 40 | 39.4 | 43 | 350 | 0.48 | 168 | Type Sp102 Dos 1.0 lit | 1882 | 755 | 1127 | 180 | 2407 | 34.1 | 45.9
162 | 2012-03-08 | N/A | Natural | Natural | 40 | 39 | 43 | 375 | 0.48 | 180 | N/A | 1845 | 665 | 1180 | 100 | 2403 | 27.8 | N/A
121 | 2012-03-20 | N/A | Natural | Natural | 40 | 39 | 43 | 375 | 0.44 | 165 | Type Euro Plast 8600 | 1860 | 630 | 1230 | 130 | 2405 | 32.6 | N/A
111 | 2012-04-10 | N/A | Natural | Natural | 40 | 39 | 43 | 375 | 0.44 | 165 | Euro Plast 8600 1 lit | 1860 | 630 | 1230 | 130 | 2403.5 | 32.6 | 38.4
171 | 2013-01-20 | N/A | Crushed | Natural | 20 | 38.7 | 43 | 385 | 0.49 | 190 | Type Caplast Super-R * Dos. 1.4 lit | 1890 | 815 | 1075 | 170 | 2463 | 34 | N/A
107 | 10/2/20133 | N/A | Crushed | Natural | 20 | 38.7 | 43 | 385 | 0.49 | 190 | Type Caplast Super-R(P) * Dos 1.4 lit | 1890 | 815 | 1075 | 170 | 2466 | 34 | 43.6
493 | 2016-02-03 | N/A | Natural | Natural | 40 | 38.6 | 43 | 365 | 0.48 | 175 | Type Caplast SP-R * Dos. 0.3 lit | 1860 | 750 | 1110 | 150 | 2404 | 26.1 | N/A
495 | 2016-02-24 | N/A | Natural | Natural | 40 | 38.6 | 43 | 365 | 0.48 | 175 | Type CCI | 1860 | 750 | 1110 | 150 | 2402 | 26.1 | 42.2
408 | 2014-01-28 | N/A | Natural | Natural | 40 | 38.5 | 43 | 375 | 0.48 | 180 | N/A | 1845 | 645 | 1200 | 90 | 2402 | 31.7 | N/A
425 | 2014-02-18 | N/A | Natural | Natural | 40 | 38.5 | 43 | 375 | 0.48 | 180 | N/A | 1845 | 645 | 1200 | 90 | 2405 | 31.7 | 38.9
510 | 21/4/2014 | N/A | Crushed | Natural | 20 | 38.3 | 43 | 375 | 0.49 | 185 | N/A | 1890 | 755 | 1135 | 130 | 2454 | 30.5 | N/A
570 | 27/11/2014 | N/A | Crushed | Natural | 20 | 38.3 | 43 | 375 | 0.49 | 185 | N/A | 1890 | 755 | 1135 | 130 | 2455 | 30.5 | 38.2
467 | 2015-06-16 | N/A | Natural | Natural | 40 | 38 | 43 | 350 | 0.46 | 160 | Type SP901 * Dos. 0.75 lit | 1890 | 710 | 1180 | 150 | 2400 | 33.5 | N/A
472 | 2015-07-07 | N/A | Natural | Natural | 40 | 38 | 43 | 350 | 0.46 | 160 | Type SP901 * Dos. 0.75 lit | 1890 | 710 | 1180 | 150 | 2401 | 33.5 | 41.8
482 | 2015-10-28 | N/A | Natural | Natural | 20 | 37.9 | 43 | 400 | 0.44 | 175 | Type SP901 * Dos. 1.25 lit | 1825 | 805 | 1020 | 175 | 2411 | 28 | N/A
486 | 2015-11-18 | N/A | Natural | Natural | 20 | 37.9 | 43 | 400 | 0.44 | 175 | Type SP901 * Dos. 1.25 lit | 1825 | 805 | 1020 | 175 | 2413 | 28 | 41.7
40 | 2010-06-10 | N/A | Natural | Natural | 40 | 37.9 | 43 | 350 | 0.48 | 168 | Euro Plast 8600 * Dos. 0.75 lit | 1872 | 750 | 1122 | 200 | 2395 | 36.5 | N/A
59 | 2010-06-10 | N/A | Natural | Natural | 40 | 37.9 | 43 | 350 | 0.48 | 168 | Euro Plast 8600 * Dos. 0.75 lit | 1872 | 750 | 1122 | 200 | 2394 | 36.5 | N/A
58 | 2010-07-01 | N/A | Natural | Natural | 40 | 37.9 | 43 | 350 | 0.48 | 168 | Euro Plast 8600 * Dos. 0.75 lit | 1872 | 750 | 1122 | 200 | 2394 | 36.4 | 45.4
361 | 2011-08-06 | N/A | Natural | Natural | 20 | 37.7 | 43 | 360 | 0.46 | 165 | Reho Build 850 0.75 lit | 1865 | 785 | 1080 | 170 | 2394 | 40 | 44.2
375 | 15/5/2011 | N/A | Natural | Natural | 20 | 37.7 | 43 | 360 | 0.46 | 165 | Reho Build 850 Dos * 0.75 lit | 1865 | 785 | 1080 | 170 | 2398 | N/A | N/A
374 | 18/5/2011 | N/A | Natural | Natural | 20 | 37.7 | 43 | 360 | 0.46 | 165 | Reho Build 850 Dos * 0.75 lit | 1865 | 785 | 1080 | 170 | 2394 | 40 | N/A
88 | 16/5/2013 | N/A | Natural | Natural | 40 | 37.1 | 43 | 375 | 0.48 | 180 | N/A | 1845 | 665 | 1180 | 120 | 2405 | 31 | 38.1
80 | 25/4/2013 | N/A | Natural | Natural | 40 | 37.1 | 43 | 375 | 0.48 | 180 | N/A | 1845 | 665 | 1180 | 120 | 2407 | 31 | N/A
304 | 2011-11-08 | N/A | Crushed | Natural | 20 | 37 | 43 | 375 | 0.51 | 190 | N/A | 1885 | 775 | 1100 | 90 | 2455 | 25.6 | N/A
307 | 2011-11-28 | N/A | Crushed | Natural | 20 | 37 | 43 | 375 | 0.41 | 190 | N/A | 1885 | 775 | 1110 | 90 | 2456 | 25.6 | 31.5
34 | 2010-05-03 | N/A | Crushed | Natural | 20 | 36.9 | 43 | 375 | 0.53 | 200 | N/A | 1865 | 710 | 1155 | 115 | 2442.5 | 28.3 | N/A
64 | 2010-04-05 | N/A | Natural | Natural | 40 | 36.9 | 43 | 375 | 0.48 | 180 | N/A | 1825 | 640 | 1185 | 125 | 2396 | 25.5 | 34.2
47 | 2010-04-13 | N/A | Natural | Natural | 40 | 36.9 | 43 | 375 | 0.48 | 180 | N/A | 1825 | 640 | 1185 | 80 | 2385 | 26.1 | N/A
51 | 2010-05-04 | N/A | Natural | Natural | 40 | 36.9 | 43 | 375 | 0.48 | 180 | N/A | 1825 | 640 | 1185 | 85 | 2385 | 25 | 34.1
333 | 2010-12-04 | N/A | Natural | Natural | 40 | 36.9 | 43 | 375 | 0.48 | 180 | N/A | 1825 | 640 | 1185 | 160 | 2391 | 25.5 | N/A
334 | 2010-12-04 | N/A | Natural | Natural | 40 | 36.9 | 43 | 375 | 0.48 | 180 | N/A | 1825 | 640 | 1185 | 85 | 2385 | 25 | 25
189 | 2016-10-20 | Doka | Crushed | Natural | 20 | 36.9 | 43 | 375 | 0.49 | 185 | Type SP901 Dos. 3.75 lit | 1890 | 680 | 1210 | 150 | 2452 | 25.1 | N/A
201 | 2016-11-20 | Doka | Crushed | Natural | 20 | 36.9 | 43 | 375 | 0.49 | 185 | Type SP901 Dos. 3.75 lit/m3 | 1890 | 680 | 1210 | 150 | 2454 | 25.1 | 36.8
461 | 2015-05-05 | N/A | Crushed | Natural | 20 | 36.5 | 43 | 370 | 0.51 | 190 | Type SP901 * Dos. 1.0 lit | 1890 | 795 | 1110 | 150 | 2452 | 37.1 | N/A
403 | 2014-01-19 | N/A | Natural | Natural | 40 | 36.5 | 43 | 375 | 0.48 | 180 | N/A | 1845 | 625 | 1120 | 100 | 2404.3 | 30.3 | N/A
411 | 2014-02-09 | Omdurman | Natural | Natural | 40 | 36.5 | 43 | 375 | 0.48 | 180 | N/A | 1845 | 625 | 1120 | 100 | 2405.3 | 30.3 | 40.5
460 | 2015-05-04 | Sennar | Crushed | Natural | 20 | 36.5 | 43 | 365 | 0.51 | 185 | Type SP901 * Dos. 1.0 lit | 1900 | 795 | 1150 | 150 | 2451 | 36 | N/A
216 | 2017-01-12 | N/A | Natural | Natural | 20 | 36.3 | 43 | 375 | 0.48 | 180 | N/A | 1845 | 685 | 1160 | 140 | 2402 | 26.2 | N/A
379 | 19/4/2011 | N/A | Crushed | Natural | 20 | 34.8 | 38.5 | 400 | 0.44 | 175 | SP 432 * Dos. 0.75 lit | 1835 | 770 | 1065 | 200 | 2458 | 29.9 | N/A
372 | 19/5/2011 | N/A | Crushed | Natural | 20 | 34.8 | 43 | 400 | 0.44 | 175 | SP 432 * Dos. 0.75 lit | 1835 | 770 | 1065 | 200 | 2456 | 29.9 | 38.4
378 | 2011-01-05 | N/A | Crushed | Natural | 20 | 34.8 | 38.5 | 400 | 0.42 | 168 | SP 432 * Dos. 0.75 lit | 1860 | 780 | 1080 | 200 | 2470 | 29.6 | N/A
373 | 17/5/2011 | N/A | Crushed | Natural | 20 | 34.8 | 43 | 400 | 0.42 | 168 | SP 432 * Dos. 0.75 lit | 1860 | 780 | 1080 | 200 | 2468 | 29.6 | 38.4
377 | 2011-01-05 | N/A | Crushed | Natural | 20 | 34.8 | 38.5 | 450 | 0.33 | 150 | SP 432 * Dos. 0.75 lit | 1880 | 750 | 1130 | 215 | 2481 | 37.1 | N/A
371 | 19/5/2011 | N/A | Crushed | Natural | 20 | 34.8 | 43 | 450 | 0.33 | 150 | SP 432 * Dos. 0.75 lit | 1880 | 750 | 1130 | 215 | 2480 | 37.1 | 46.3
270 | 2009-10-14 | N/A | Natural | Natural | 20 | 34.4 | 43 | 400 | 0.54 | 215 | N/A | 1785 | 624 | 1160 | 145 | 2426.5 | 39 | N/A
353 | 2009-10-11 | N/A | Crushed | Natural | 20 | 34.4 | 43 | 400 | 0.54 | 215 | N/A | 1785 | 625 | 1260 | 145 | 2428 | 39 | 44.7
272 | 2009-09-08 | N/A | Crushed | Natural | 40 | 34.2 | 43 | 350 | 0.53 | 185 | ReheoBuild 850 * Dosage 0.8 lit | 1915 | 765 | 1150 | 140 | 2453.5 | 27 | N/A
279 | 2009-09-29 | N/A | Crushed | Natural | 40 | 34.2 | 43 | 350 | 0.53 | 185 | ReheoBuild 850 * Dosage 0.8 lit | 1915 | 765 | 1150 | 140 | 2454 | 27 | 35.3
83 | 2010-01-08 | N/A | Crushed | Natural | 20 | 34 | 43 | 375 | 0.51 | 190 | N/A | 1185 | 735 | 1150 | 120 | 2444 | 24.6 | 31.8
84 | 2012-02-08 | N/A | Crushed | Natural | 20 | 34 | 43 | 375 | 0.51 | 190 | N/A | 1885 | 735 | 1150 | 120 | 2445 | 24.6 | N/A
145 | 2012-11-07 | N/A | Crushed | Natural | 40 | 34 | 43 | 400 | 0.4 | 180 | Type Euro plast 8600 * Dos. 1.25 lit | 1895 | 695 | 1200 | 200 | 2467 | 28.7 | N/A
143 | 2012-11-28 | N/A | Crushed | Natural | 40 | 34 | 43 | 400 | 0.45 | 180 | Type Euro plast 8600 * Dos. 1.25 lit | 1895 | 695 | 1200 | 200 | 2467 | 28.7 | 40.7
15 | 2010-06-13 | N/A | Crushed | Natural | 20 | 33.8 | 43 | 375 | 0.48 | 180 | N/A | 1875 | 770 | 1105 | 200 | 2444 | 36.5 | N/A
26 | 2010-07-04 | N/A | Crushed | Natural | 20 | 33.8 | 43 | 375 | 0.48 | 180 | Type * RHEOBUILD 850 * Dos. 0.8 lit | 1875 | 770 | 1105 | 200 | 2442.7 | 36.5 | 46.6
226 | 2016-03-28 | Khartoum | Natural | Natural | 20 | 33.7 | 43 | 350 | 0.48 | 168 | Type SP901 Dos. 1.0 lit | 1882 | 755 | 1127 | 190 | 2406 | 36.1 | N/A
244 | 2016-04-18 | Khartoum | Natural | Natural | 20 | 33.7 | 43 | 350 | 0.48 | 168 | Type SP901 Dos. 1.0 lit | 1882 | 755 | 1127 | 190 | 2407 | 36.1 | 43.4
292 | 2009-04-19 | Kosti | Crushed | Natural | 20 | 33.4 | 43 | 400 | 0.45 | 180 | Conplast SP 377 * 1.0 lit & RP 264 0.5 lit | 1880 | 780 | 1100 | 120 | 2459 | 41.4 | 51.5
291 | 2009-04-19 | Kosti | Crushed | Natural | 20 | 33.4 | 43 | 375 | 0.49 | 185 | Complast SP 337 * Dos. 0.8 & Complsat 264 * Dos. 0.5 lit | 1885 | 755 | 1135 | 150 | 2452 | 34.9 | 43.2
402 | 2013-07-18 | N/A | Natural | Natural | 40 | 33.4 | 43 | 375 | 0.44 | 165 | Reho Build 850 * Dos. 1.0 lit | 1860 | 670 | 1190 | 180 | 2404 | 31.7 | 34.3
101 | 27/6/2013 | N/A | Natural | Natural | 40 | 33.4 | 43 | 375 | 0.44 | 165 | Reho Build 850 * Dos 1 lit | 1860 | 670 | 1190 | 190 | 2404 | 26.7 | 31.7
191 | 2016-10-25 | Suakin | Crushed | Natural | 20 | 33.2 | 43 | 375 | 0.49 | 185 | Type SP901 Dos. 3.75 lit | 1890 | 700 | 1190 | 150 | 2453 | 29.4 | N/A
202 | 2016-11-15 | Suakin | Crushed | Natural | 20 | 33.2 | 43 | 375 | 0.49 | 185 | Type SP901 Dos. 3.75 lit/m3 | 1890 | 700 | 1190 | 150 | 2454 | 32.3 | 45.7
170 | 2012-04-26 | N/A | Natural | Natural | 40 | 33.1 | 43 | 360 | 0.46 | 165 | Type SP 432 * Dos. 1.0 lit | 1875 | 715 | 1160 | 180 | 2392 | 29.4 | N/A
168 | 2012-05-07 | Khartoum | Natural | Natural | 40 | 33.1 | 43 | 360 | 0.46 | 165 | Type SP 432 * Dos. 1.0 lit | 1875 | 715 | 1160 | 180 | 2395.3 | 33.7 | 41.1
155 | 2012-05-16 | Khartoum | Natural | Natural | 40 | 33.1 | 43 | 360 | 0.46 | 165 | Type SP(FDN-5) * Dos. 1.0 lit | 1875 | 715 | 1160 | 180 | 2395 | 29.4 | 32.2
102 | 16/4/2012 | N/A | Natural | Natural | 40 | 33.1 | 43 | 360 | 0.46 | 165 | Type Sp 432 Dos 1 lit | 1875 | 715 | 1160 | 180 | 2394 | 33.7 | N/A
505 | 2014-01-09 | N/A | Crushed | Natural | 20 | 33.1 | 43 | 375 | 0.51 | 190 | N/A | 1885 | 680 | 1205 | 110 | 2453 | 33.7 | N/A
561 | 22/9/2014 | N/A | Crushed | Natural | 20 | 33.1 | 43 | 375 | 0.51 | 190 | N/A | 1885 | 680 | 1205 | 110 | 2457 | 33.7 | 38.6
167 | 2013-02-03 | Khartoum | Natural | Natural | 40 | 33 | 43 | 375 | 0.45 | 170 | Type * Dos. 3.0 lit | 1900 | 750 | 1150 | 70 | 2447 | 35.6 | 43.2
94 | 14/1/2013 | N/A | Natural | Natural | 40 | 33 | N/A | 375 | 0.45 | 170 | Type Dos 3 | 1900 | 750 | 1150 | 70 | 2446 | 35.6 | N/A
344 | 2010-03-31 | N/A | Natural | Natural | 40 | 32.8 | 43 | 375 | 0.47 | 175 | Sikament R2002 * 3.0lit | 1860 | 700 | 1160 | 125 | 2409 | 32.5 | N/A
336 | 2010-11-04 | N/A | Natural | Natural | 40 | 32.8 | 43 | 400 | 0.45 | 180 | Sikament R2002 * 3.0lit | 1840 | 680 | 1160 | 90 | 2420 | 36.6 | 44.1
335 | 2010-11-04 | N/A | Natural | Natural | 40 | 32.8 | 43 | 375 | 0.47 | 175 | Sikament R2002 * 3.0lit | 1860 | 700 | 1160 | 125 | 2407 | 32.5 | 39.7
343 | 21/3/2010 | N/A | Natural | Natural | 40 | 32.8 | 43 | 400 | 0.45 | 180 | Sikament R2002 * 3.0lit | 1840 | 680 | 1160 | 90 | 2423 | 36.6 | N/A
564 | 14/9/2014 | N/A | Natural | Natural | 20 | 32.8 | 43 | 375 | 0.48 | 180 | N/A | 1845 | 665 | 1180 | 150 | 2404 | 24.8 | 32.9
508 | 24/8/2014 | N/A | Natural | Natural | 20 | 32.8 | 43 | 375 | 0.48 | 180 | N/A | 1845 | 665 | 1180 | 150 | 2404 | 24.8 | N/A
358 | 19/10/2011 | N/A | Natural | Natural | 40 | 32.7 | 43 | 350 | 0.47 | 165 | Reho Build 850 * Dos 1.0 lit & LCD10 * Dos 0.5 lit | 1880 | 670 | 1210 | 190 | 2396 | 25.5 | 31.3
367 | 29/9/2011 | N/A | Natural | Natural | 40 | 32.7 | 43 | 350 | 0.47 | 165 | Reho Build 850 .Dos * lit & LD10 * Dos. 0.5lit | 1880 | 670 | 1210 | 190 | 2396 | 25.5 | N/A
560 | 2014-07-12 | N/A | Natural | Natural | 40 | 32.2 | 43 | 375 | 0.48 | 180 | N/A | 1845 | 685 | 1160 | 90 | 2403 | 29.5 | N/A
573 | 28/12/2014 | N/A | Natural | Natural | 40 | 32.2 | 43 | 375 | 0.48 | 180 | Type Pentron * Dos 1.0 lit | 1845 | 685 | 1160 | 100 | 2405 | 30.3 | 35.4
555 | 28/12/2014 | N/A | Natural | Natural | 40 | 32.2 | 43 | 375 | 0.48 | 180 | N/A | 1845 | 685 | 1160 | 90 | 2405 | 29.5 | 33.3
249 | 2016-05-17 | Khartoum | Natural | Natural | 20 | 31.9 | 43 | 350 | 0.47 | 165 | Type SP901 Dos. 1.0 lit | 1870 | 750 | 1120 | 210 | 2405 | 42.1 | 45.9
245 | 2016-05-26 | Khartoum | Natural | Natural | 20 | 31.9 | 43 | 350 | 0.47 | 165 | Type SP901 Dos. 1.0 lit | 1870 | 750 | 1120 | 210 | 2402 | 42.1 | N/A
142 | 2013-04-18 | Al Fashir | Natural | Natural | 20 | 31.3 | 43 | 365 | 0.45 | 165 | Reho Build 850 * Dos. 1.0 lit | 1870 | 730 | 1140 | 165 | 2405 | 35.4 | N/A
91 | 2013-09-05 | Alfashir | Natural | Natural | 20 | 31.3 | 43 | 365 | 0.45 | 165 | Build 850 * Dos 1 lit | 1870 | 730 | 1140 | 165 | 2406 | 35.4 | 43.3
90 | 2013-09-05 | Alfashir | Natural | Natural | 20 | 31.3 | 43 | 365 | 0.45 | 165 | Build 850 * Dos 1 lit | 1870 | 730 | 1140 | 165 | 2405 | 35.4 | 43.3
261 | 2016-07-10 | N/A | Crushed | Natural | 20 | 31.3 | 43 | 375 | 0.48 | 180 | Type SP Gold* Dos. 1.0 lit | 1895 | 740 | 1155 | 200 | 2455 | 40.9 | N/A
266 | 2016-07-31 | N/A | Crushed | Natural | 20 | 31.3 | 43 | 375 | 0.48 | 180 | Type SP Gold* Dos. 1.0 lit | 1895 | 740 | 1155 | 200 | 2455 | 40.9 | 53.8
132 | 2013-04-09 | Al Fashir | Natural | Natural | 40 | 31.3 | 43 | 360 | 0.45 | 160 | Reho build 850 * Dos. 0.75 lit | 1880 | 715 | 1165 | 125 | 2403 | 33.1 | N/A
75 | 2013-04-30 | N/A | Natural | Natural | 40 | 31.3 | 43 | 360 | 0.45 | 160 | Type Reho Build 850 * Dos .75 lit | 1880 | 715 | 1165 | 125 | 2405 | 33.1 | 39.1
414 | 2013-07-11 | N/A | Crushed | Natural | 20 | 31 | 43 | 375 | 0.49 | 185 | Type SP-337 * Dos. 1.0 lit | 1890 | 795 | 1095 | 190 | 2453.3 | 41.1 | N/A
419 | 2013-08-12 | N/A | Crushed | Natural | 20 | 31 | 43 | 375 | 0.49 | 185 | Type SP-337 * Dos. 1.0 lit | 1890 | 795 | 1095 | 190 | 2455 | 41.1 | 49.5
204 | 2016-11-01 | N/A | Crushed | Natural | 20 | 30.7 | 43 | 375 | 0.49 | 185 | Type SP901 Dos. 3.75 lit/m3 | 1890 | 815 | 1075 | 150 | 2457 | 38.6 | 45.3
196 | 2016-11-09 | N/A | Crushed | Natural | 20 | 30.7 | 43 | 375 | 0.49 | 185 | Type SP901 Dos. 3.75 lit | 1890 | 815 | 1075 | 150 | 2455 | 38.6 | N/A
157 | 2012-05-16 | Juba | Crushed | Natural | 20 | 30.7 | 43 | 375 | 0.51 | 190 | Type Flocrete EP 8600 * Dos. 4.875 | 1895 | 775 | 1120 | 190 | 2454.3 | 26.8 | N/A
154 | 2012-05-16 | Juba | Crushed | Natural | 20 | 30.7 | 43 | 375 | 0.51 | 190 | Type Flocrete EP 8600 * Dos. 4.875 | 1895 | 775 | 1120 | 190 | 2453.67 | 26.8 | N/A
104 | 2012-06-06 | N/A | Crushed | Natural | 20 | 30.7 | 43 | 375 | 0.51 | 190 | Type Fosroc Conplast Wp400 * Dos 1.75 & Sp 8600 Dos .75 lit | 1895 | 775 | 1120 | 190 | 2454 | 26.8 | 33.9
286 | 2009-06-18 | N/A | Natural | Natural | 40 | 30.6 | 43 | 365 | 0.48 | 175 | N/A | 1850 | 700 | 1150 | 110 | 2394 | 27.3 | N/A
487 | 2015-12-09 | N/A | Natural | Natural | 40 | 30.6 | 43 | 375 | 0.45 | 170 | Type SP901 * Dos. 1.0 lit | 1855 | 650 | 1205 | 135 | 2404.3 | 35.1 | N/A
490 | 2015-12-30 | N/A | Natural | Natural | 40 | 30.6 | 43 | 375 | 0.45 | 170 | Type SP901 * Dos. 1.0 lit | 1855 | 650 | 1205 | 135 | 2403 | 35.1 | 43.2
33 | 2010-05-26 | N/A | Crushed | Natural | 20 | 30.4 | 43 | 385 | 0.52 | 200 | N/A | 1840 | 756 | 1075 | 115 | 2428 | 32.8 | N/A
116 | 2012-04-09 | N/A | Crushed | Natural | 20 | 30.4 | 43 | 365 | 0.51 | 185 | Type SP(FDN-5) * Dos. 2.5 lit | 1900 | 800 | 1200 | 135 | 2453 | 35.4 | N/A
109 | 30/4/2012 | Port Sudan | Crushed | Natural | 20 | 30.4 | 43 | 365 | 0.51 | 185 | Type Sp(Fdn-5) * Dos 2.5 | 1900 | 800 | 1200 | 135 | 2454 | 35.4 | 42.5
206 | 2016-12-01 | Doka | Crushed | Natural | 20 | 30.2 | 43 | 375 | 0.49 | 185 | Type SP901 Dos. 1.0 lit | 1890 | 740 | 1150 | 150 | 2456 | 29.5 | N/A
207 | 2016-12-22 | Doka | Crushed | Natural | 20 | 30.2 | 43 | 375 | 0.49 | 185 | Type SP901 Dos. 1.0 lit | 1890 | 740 | 1150 | 150 | 2457 | 29.5 | 41.9
208 | 2016-12-22 | N/A | Crushed | Natural | 20 | 30.1 | 43 | 375 | 0.47 | 190 | Type Basf 8800E* Dos 1.0lit | 1885 | 760 | 1170 | 150 | 2405 | 34.2 | N/A
339 | 2009-09-12 | N/A | Natural | Natural | 40 | 30 | 43 | 375 | 0.48 | 175 | N/A | 1840 | 700 | 1140 | 120 | 2394 | 31.1 | 38.7
338 | 31/12/2009 | N/A | Natural | Natural | 40 | 30 | 43 | 375 | 0.48 | 175 | N/A | 1340 | 700 | 1140 | 120 | 2394 | 31.1 | 38.7
28 | 2010-12-02 | N/A | Natural | Natural | 20 | 29.8 | 43 | 370 | 0.46 | 170 | R 2008 * Dos 1.0 & RX * Dos 0.5 lit | 1850 | 740 | 1110 | 185 | 2393 | 33.4 | N/A
185 | 2016-09-29 | N/A | Crushed | Natural | 20 | 29.7 | 43 | 375 | 0.48 | 180 | Type SP901 Dos. 1.0 lit | 1895 | 740 | 1155 | 150 | 2455 | 27.3 | N/A
188 | 2016-10-20 | N/A | Crushed | Natural | 20 | 29.7 | 43 | 375 | 0.48 | 180 | Type SP901 Dos. 1.0 lit | 1895 | 740 | 1155 | 150 | 2456 | 27.3 | 34.1
98 | 14/3/2013 | N/A | Natural | Natural | 40 | 29.5 | 43 | 375 | 0.48 | 180 | N/A | 1825 | 730 | 1095 | 110 | 2384 | 25.1 | N/A
30 | 2010-11-08 | N/A | Crushed | Natural | 20 | 29.1 | 43.1 | 385 | 0.48 | 215 | N/A | 1810 | 815 | 995 | 70 | 2413.6 | 22.3 | 29.5
1 | 18/10/2010 | N/A | Crushed | Natural | 20 | 29.1 | 43.1 | 385 | 0.48 | 215 | N/A | 1810 | 685 | 1125 | 70 | 2414 | 22.3 | N/A
567 | 2014-12-10 | N/A | Crushed | Natural | 20 | 29.1 | 43 | 375 | 0.51 | 190 | N/A | 1855 | 680 | 1205 | 100 | 2453 | 30.7 | 37.1
355 | 2009-10-11 | N/A | Crushed | Natural | 20 | 28.4 | 43 | 400 | 0.54 | 215 | N/A | 1775 | 675 | 1250 | 150 | 2394 | 31.2 | N/A
456 | 2015-04-21 | N/A | Natural | Natural | 40 | 27.9 | 43 | 375 | 0.48 | 180 | N/A | 1845 | 665 | 1180 | 130 | 2404 | 28 | N/A
465 | 2015-05-12 | N/A | Natural | Natural | 40 | 27.9 | 43 | 375 | 0.48 | 180 | N/A | 1845 | 665 | 1180 | 130 | 2403 | 28 | 33.5
479 | 2015-10-08 | N/A | Natural | Natural | 20 | 27.4 | 43 | 375 | 0.48 | 180 | N/A | 1845 | 700 | 1145 | 100 | 2405 | 27.9 | N/A
483 | 2015-10-29 | N/A | Natural | Natural | 20 | 27.4 | 43 | 375 | 0.48 | 180 | N/A | 1845 | 700 | 1145 | 100 | 2405 | 27.9 | 33.6
218 | 2017-01-17 | Kassala | Crushed | Natural | 20 | 26.4 | 43 | 400 | 0.42 | 185 | Type SP901 Dos. 1.0 lit | 1871 | 842 | 1029 | 200 | 2444 | 36.4 | N/A
449 | 2015-04-02 | N/A | Natural | Natural | 40 | 26.4 | 43 | 375 | 0.48 | 180 | N/A | 1845 | 665 | 1180 | 110 | 2404 | 31 | N/A
458 | 2015-04-23 | N/A | Natural | Natural | 40 | 26.4 | 43 | 375 | 0.48 | 180 | N/A | 1845 | 665 | 1180 | 110 | 2403 | 31 | 38.6
548 | 2014-04-12 | N/A | Natural | Natural | 40 | 26.2 | 43 | 350 | 0.47 | 165 | Type SP901 * Dos 1.0 lit | 1855 | 685 | 1200 | 190 | 2404 | 35.6 | 40.3
547 | 13/11/2014 | N/A | Natural | Natural | 40 | 26.2 | 43 | 350 | 0.47 | 165 | Type SP901 * Dos 1.0 lit | 1885 | 685 | 1200 | 190 | 2403 | 35.6 | N/A
509 | 19/8/2014 | N/A | Crushed | Natural | 20 | 26.1 | 43 | 375 | 0.51 | 190 | N/A | 1885 | 760 | 1125 | 110 | 2454 | 31.4 | 35.6
56 | 2010-07-27 | Wadi Halfa | Crushed | Natural | 40 | 26 | 43 | 400 | 0.5 | 200 | N/A | 1820 | 725 | 1096 | 110 | 2423 | 37.7 | N/A
69 | 17/8/2010 | Wadi Halfa | Crushed | Natural | 40 | 26 | 43 | 400 | 0.5 | 200 | N/A | 1820 | 725 | 1096 | 110 | 2425 | 37.7 | 45.7
265 | 2016-07-31 | N/A | Natural | Natural | 20 | 25 | 43 | 350 | 0.47 | 165 | Type SP Gold* Dos. 1.0 lit | 1885 | 715 | 1170 | 180 | 2404 | 34.3 | N/A
179 | 2016-08-21 | N/A | Natural | Natural | 20 | 25 | 43 | 350 | 0.47 | 165 | Type SP Gold* Dos. 1.0 lit | 1885 | 715 | 1170 | 180 | 2404 | 34.3 | 38.5
294 | 2009-04-22 | N/A | Crushed | Natural | 20 | 24.9 | 43 | 370 | 0.51 | 190 | Rheobuild 850 1.0 lit | 1880 | 715 | 1165 | 120 | 2446 | 35.9 | N/A
288 | 2009-05-13 | N/A | Crushed | Natural | 20 | 24.9 | 43 | 370 | 0.51 | 190 | N/A | 1880 | 715 | 1165 | 120 | 2461 | 35.9 | 43.8
256 | 2016-06-05 | N/A | Crushed | Natural | 20 | 24.5 | 43 | 375 | 0.51 | 190 | Type SP Gold* Dos. 3.5 lit | 1885 | 760 | 1125 | 175 | 2457 | 30.5 | N/A
263 | 2016-06-26 | N/A | Crushed | Natural | 20 | 24.5 | 43 | 375 | 0.51 | 190 | Type SP Gold* Dos. 3.5 lit | 1885 | 760 | 1125 | 175 | 2456 | 30.5 | 33.4
50 | 2010-11-03 | Hasahiesa | Natural | Natural | 40 | 24.4 | 43 | 355 | 0.48 | 170 | Euro Plast 8600 * Dos. 0.75 lit | 1865 | 745 | 1120 | 170 | 2393 | 35.5 | 44.1
66 | 13/10/2010 | Hasaheiesa | Natural | Natural | 40 | 24.4 | 43 | 355 | 0.48 | 170 | Euro PLAST 8600* Dos. 0.75 | 1865 | 745 | 1120 | 170 | 2393 | 35.3 | N/A
296 | 2009-04-26 | N/A | Natural | Natural | 40 | 24.1 | 43 | 350 | 0.48 | 170 | RHEOBUILD * LD80 * 3500 ML/m3 | 1870 | 785 | 1085 | 210 | 2400 | 36.9 | 43.3
298 | 2009-04-26 | N/A | Natural | Natural | 20 | 24.1 | 43 | 325 | 0.48 | 157 | RHEOBUILD * LD80 * 3250 ML/m3 | 1923 | 805 | 1118 | 130 | 2404 | 35.4 | 43.1
297 | 2009-04-26 | N/A | Natural | Natural | 20 | 24.1 | 43 | 300 | 0.48 | 145 | RHEOBUILD * LD80 * 3000 ML/m3 | 1980 | 830 | 1150 | 80 | 2423 | 34.7 | 43.2
147 | 2012-10-31 | N/A | Crushed | Natural | 20 | 24 | 43 | 375 | 0.49 | 185 | Type Euro 8600 * Dos. 1.0 lit | 1890 | 795 | 1095 | 170 | 2453 | 38.7 | N/A
128 | 2012-11-21 | N/A | Crushed | Natural | 20 | 24 | 43 | 375 | 0.49 | 185 | Type Euro 8600 * Dos. 1.0 lit | 1890 | 795 | 1095 | 170 | 2455 | 38.7 | 47.2
148 | 2012-10-23 | N/A | Natural | Natural | 40 | 24 | 43 | 365 | 0.44 | 160 | Type Euro 8600 * Dos. 1.0 lit | 1875 | 695 | 1180 | 140 | 2401 | 33.7 | N/A
127 | 2012-11-21 | N/A | Natural | Natural | 40 | 24 | 43 | 365 | 0.44 | 160 | Type Euro 8600* Dos. 1.0 lit | 1875 | 695 | 1180 | 140 | 2405 | 33.7 | 46
274 | 2009-07-15 | N/A | Natural | Natural | 20 | 23.5 | 43 | 365 | 0.48 | 175 | N/A | 1840 | 660 | 1062 | 150 | 2385 | 25.8 | N/A
276 | 2009-08-06 | N/A | Natural | Natural | 20 | 23.5 | 43 | 365 | 0.48 | 175 | N/A | 1840 | 660 | 1062 | 150 | 2385 | 25.8 | 38.2
351 | 2009-02-12 | N/A | Crushed | Natural | 20 | 22.4 | 43 | 400 | 0.54 | 215 | N/A | 1775 | 675 | 1100 | 150 | 2394 | 31.2 | 45.4
231 | 2016-05-19 | Dongola | Natural | Natural | 20 | 21 | 43 | 400 | 0.45 | 170 | Type SP901 Dos. 1.0 lit | 1855 | 725 | 1130 | 200 | 2406 | 34.6 | N/A
248 | 2016-05-19 | N/A | Natural | Natural | 20 | 21 | 43 | 400 | 0.45 | 170 | Type SP901 Dos. 1.0 lit | 1855 | 725 | 1130 | 200 | 2404 | 34.5 | N/A
254 | 2016-06-09 | Dongola | Natural | Natural | 20 | 21 | 43 | 400 | 0.45 | 170 | Type SP901 Dos. 1.0 lit | 1855 | 725 | 1130 | 200 | 2407 | 34.6 | 41.5
252 | 2016-06-09 | N/A | Natural | Natural | 20 | 21 | 43 | 400 | 0.45 | 170 | Type SP901 Dos. 1.0 lit | 1855 | 725 | 1130 | 200 | 2403 | 34.5 | 37
434 | 2013-10-01 | N/A | Crushed | Natural | 20 | 21 | 43 | 375 | 0.49 | 185 | Type Rehobuild 850 * Dos. 1.4 lit | 1890 | 720 | 1170 | 140 | 2450 | 30.7 | 40.6
516 | 21/5/2014 | N/A | Crushed | Natural | 20 | 20.6 | 43 | 375 | 0.51 | 190 | Type R2004 * Dos 1.25 lit | 1875 | 750 | 1125 | 100 | 2443 | 27.6 | 35.4
359 | 2011-11-10 | N/A | Natural | Natural | 20 | 19.5 | 43 | 400 | 0.45 | 180 | SP 432 * Dos. 0.75 lit | 1800 | 774 | 1026 | 220 | 2391 | 34.6 | N/A
302 | 2011-11-02 | N/A | Natural | Natural | 20 | 19.5 | 43 | 400 | 0.45 | 180 | Type SP * Dos. 1.0 lit | 1800 | 774 | 1062 | 220 | 2391.3 | 34.6 | 47.4
303 | 2011-11-02 | N/A | Natural | Natural | 20 | 19.5 | 43 | 350 | 0.47 | 165 | Type SP 432 * Dos. 0.75 lit | 1885 | 811 | 1074 | 210 | 2508 | 28.3 | 37.4
360 | 2011-11-10 | N/A | Natural | Natural | 20 | 19.5 | 43 | 350 | 0.47 | 165 | SP 432 * Dos. 0.75 lit | 1885 | 811 | 1074 | 210 | 2404 | 28.3 | N/A
89 | 15/1/2013 | N/A | Natural | Natural | 40 | 19.5 | 43 | 375 | 0.45 | 170 | N/A | 1855 | 670 | 1185 | 95 | 2406 | 31.3 | 36.1
81 | 25/12/2012 | N/A | Natural | Natural | 40 | 19.5 | 43 | 375 | 0.45 | 170 | N/A | 1855 | 670 | 1185 | 95 | 2409 | 31.3 | N/A
314 | 2011-12-04 | N/A | Natural | Natural | 40 | 19.2 | 43 | 375 | 0.44 | 165 | Type * Dos. 1.2 lit | 1860 | 650 | 1210 | 190 | 2401 | 32.6 | N/A
310 | 2011-12-04 | N/A | Natural | Natural | 40 | 19.2 | 43 | 375 | 0.44 | 165 | Type * Dos. 1.2 lit | 1860 | 650 | 1210 | 190 | 2400.5 | 32.6 | N/A
317 | 2011-12-25 | N/A | Natural | Natural | 40 | 19.2 | 43 | 375 | 0.44 | 165 | Type * Dos. 1.2 lit | 1860 | 650 | 1210 | 190 | 2402 | 32.6 | 46.7
469 | 2015-06-22 | Berber | Natural | Natural | 20 | 19 | 43 | 375 | 0.48 | 180 | N/A | 1850 | 700 | 1150 | 130 | 2404 | 27.2 | N/A
473 | 2015-07-13 | Berber | Natural | Natural | 20 | 19 | 43 | 375 | 0.48 | 180 | N/A | 1850 | 700 | 1150 | 130 | 2403.3 | 27.2 | 34.5
295 | 2009-04-26 | N/A | Natural | Natural | 20 | 18.1 | 43 | 300 | 0.48 | 145 | RHEOBUILD * LD80 * 3000 ML/m3 | 1980 | 830 | 1150 | 110 | 2424 | 35.5 | 44.1
440 | 2013-10-31 | N/A | Natural | Natural | 40 | 17.1 | 43 | 375 | 0.46 | 170 | N/A | 1855 | 670 | 1185 | 100 | 2404 | 24.6 | N/A
396 | 2013-11-21 | N/A | Natural | Natural | 40 | 17.1 | 43 | 375 | 0.46 | 170 | N/A | 1855 | 670 | 1185 | 100 | 2403 | 24.6 | 29.7
497 | 2015-02-25 | Marawe | Natural | Natural | 40 | 17 | 43 | 375 | 0.44 | 165 | Type SP901 * Dos. 0.75 lit | 1860 | 690 | 1170 | 165 | 2405 | 30.4 | 37.5
540 | 2015-04-02 | N/A | Natural | Natural | 40 | 17 | 43 | 375 | 0.44 | 165 | Type SP901 * Dos 1.0 lit | 1860 | 690 | 1170 | 165 | 2405 | 30.4 | N/A
194 | 2016-10-31 | N/A | Natural | Natural | 40 | 14.9 | 43 | 375 | 0.48 | 180 | N/A | 1845 | 700 | 1140 | 100 | 2404 | 22.4 | N/A
200 | 2016-11-20 | N/A | Natural | Natural | 40 | 14.9 | 43 | 375 | 0.48 | 180 | N/A | 1845 | 700 | 1140 | 100 | 2396 | 22.4 | 29.1
228 | 2016-03-23 | N/A | Crushed | Natural | 40 | 14.7 | 43 | 375 | 0.48 | 180 | Type SP901 Dos. 1.0 lit | 1845 | 685 | 1160 | 180 | 2405 | 26.1 | N/A
219 | 2016-04-13 | N/A | Crushed | Natural | 40 | 14.7 | 43 | 375 | 0.48 | 180 | Type SP901 Dos. 1.0 lit | 1845 | 685 | 1160 | 180 | 2405 | 26.1 | 30

## Sheet2
No. | Date | Location | Type of Coarse Aggregate | Type of Fine Aggregate | Max. Size of Coarse Aggregate (mm) | Passing 0.6mm Sieve(%) | Target Mean Strength (N/mm2) | Cement O.P.C (Kg/m3) | W/C Ratio | Water Content (Kg/m3) | Additive Type & Dos. (/100 Kg of cement) | Total Aggregate (Kg/m3) | Fine Aggregate (Kg/m3) | Coarse Aggregate (Kg/m3) | Workability Slump (mm) | Hardened Concrete Desnity (avg.) | Strength (N/mm2) (7 days avg.) | Strength (N/mm2) (28 days avg.) | Comments
232 | 2016-03-06 | N/A | Natural | Natural | 20 | N/A | 43 | 375 | 0.47 | 175 | Type Kemia Crete 850* Dos 0.75 lit | 1850 | 700 | 1150 | 150 | 2404 | 24.1 | 26.5 | 0
501 | 2015-03-18 | N/A | Natural | Natural | 20 | 50 | 43 | 350 | 0.46 | 160 | Type SD2-Gold * Dos 1.0 lit | 1890 | 715 | 1175 | 220 | 2403 | 28.1 | 31.4 | 1
292 | 2009-04-19 | Kosti | Crushed | Natural | 20 | 33.4 | 43 | 400 | 0.45 | 180 | Conplast SP 377 * 1.0 lit & RP 264 0.5 lit | 1880 | 780 | 1100 | 120 | 2459 | 41.4 | 51.5 | 1
291 | 2009-04-19 | Kosti | Crushed | Natural | 20 | 33.4 | 43 | 375 | 0.49 | 185 | Complast SP 337 * Dos. 0.8 & Complsat 264 * Dos. 0.5 lit | 1885 | 755 | 1135 | 150 | 2452 | 34.9 | 43.2 | 1
294 | 2009-04-22 | N/A | Crushed | Natural | 20 | 24.9 | 43 | 370 | 0.51 | 190 | Rheobuild 850 1.0 lit | 1880 | 715 | 1165 | 120 | 2446 | 35.9 | N/A | 1
164 | 2012-02-28 | N/A | Natural | Natural | 20 | 61.1 | 43 | 360 | 0.46 | 165 | Type Euro 8600 * Dos. 1.0 lit | 1875 | 695 | 1180 | 140 | 2402.5 | 32.2 | 34.1 | 1
354 | 2009-10-11 | N/A | Natural | Natural | 20 | 48 | 43 | 400 | 0.45 | 180 | Type * Rho Build 850 * Dos 1.25 lit | 1305 | 725 | 1080 | 230 | 2386 | 30.3 | 34.5 | 1
337 | 2010-11-04 | N/A | Natural | Natural | 20 | 52.2 | 43 | 375 | 0.48 | 180 | CONPLAST RB264 *0.7 LIT | 1825 | 675 | 1150 | 200 | 2386 | 37.2 | 34.6 | 1
289 | 2009-05-28 | N/A | Crushed | Natural | 20 | 43.5 | 43 | 365 | 0.45 | 165 | SP 432 MS 1.0 lit | 1940 | 815 | 1125 | 140 | 2478 | 37.4 | N/A | 1
285 | 2009-06-21 | N/A | Crushed | Natural | 20 | 43.5 | 43 | 365 | 0.45 | 165 | SP 432 MS 1.0 lit | 1940 | 815 | 1125 | 140 | 2481 | 37.4 | 48.6 | 1
420 | 2013-08-27 | N/A | Natural | Natural | 20 | 42 | 43 | 365 | 0.44 | 160 | Rehobuild 0.75 lit | 1875 | 695 | 1180 | 195 | 2404 | 27.7 | 35 | 0
259 | 2016-05-26 | Dongola | Natural | Natural | 20 | N/A | 43 | 375 | 0.48 | 165 | Type SP901 Dos. 3.0 lit/m3 | 1860 | 710 | 1150 | 120 | 2408 | 29.4 | 36 | 1
252 | 2016-06-09 | N/A | Natural | Natural | 20 | 21 | 43 | 400 | 0.45 | 170 | Type SP901 Dos. 1.0 lit | 1855 | 725 | 1130 | 200 | 2403 | 34.5 | 37 | 1
277 | 2009-08-11 | N/A | Crushed | Natural | 20 | 49.5 | 43 | 400 | 0.45 | 180 | SP 432 MS 1.0 lit | 1845 | 590 | 1255 | 170 | 2433 | 35.7 | N/A | 1
303 | 2011-11-02 | N/A | Natural | Natural | 20 | 19.5 | 43 | 350 | 0.47 | 165 | Type SP 432 * Dos. 0.75 lit | 1885 | 811 | 1074 | 210 | 2508 | 28.3 | 37.4 | 1
281 | 2009-09-01 | N/A | Crushed | Natural | 20 | 49.5 | 43 | 400 | 0.45 | 180 | SP 432 MS 1.0 lit | 1845 | 590 | 1255 | 170 | 2442 | 35.7 | 49 | 1
275 | 2009-07-22 | N/A | Natural | Natural | 20 | 55 | 43 | 340 | 0.47 | 160 | Type Conplast 264 0.56 lit and SP 432 0.98 lit | 1900 | 760 | 1140 | 195 | 2403 | 25.9 | 37.5 | 0
342 | 2010-03-02 | N/A | Crushed | Natural | 20 | 65 | 43 | 410 | 0.44 | 180 | R2004 * Dos 1.65 lit | 1860 | 360 | 1200 | 210 | 2455 | 42.6 | N/A | 1
347 | 2010-03-02 | N/A | Crushed | Natural | 20 | 65 | 43 | 410 | 0.44 | 180 | R2004 * Dos 1.65 lit | 1860 | 660 | 1200 | 210 | 2454 | 42.6 | 52.5 | 1
349 | 2010-04-05 | N/A | Crushed | Natural | 20 | 42.1 | 43 | 365 | 0.52 | 190 | Type * Rho Build 850 * Dos 1.25 lit | 1885 | 735 | 1250 | 200 | 2445 | 37.9 | N/A | 1
54 | 2010-04-21 | N/A | Crushed | Natural | 20 | 92.8 | 43 | 400 | 0.48 | 190 | Type R2004 * Dos 1.25 lit | 1850 | 575 | 1275 | 190 | 2445.5 | 39.2 | N/A | 1
39 | 2010-04-26 | N/A | Crushed | Natural | 20 | 42.1 | 43 | 365 | 0.52 | 190 | Type * RHEOBUILD 850 * Dos. 1.25 lit | 1885 | 735 | 1150 | 200 | 2445.1 | 37.9 | 48.7 | 1
63 | 2010-04-26 | N/A | Crushed | Natural | 20 | 42.1 | 43 | 365 | 0.52 | 190 | Type * RHEOBUILD 850 * Dos. 1.25 lit | 1885 | 735 | 1150 | 200 | 2445.1 | 37.9 | 48.7 | 1
35 | 2010-05-12 | N/A | Crushed | Natural | 20 | 92.8 | 43 | 400 | 0.48 | 190 | Type R2004 * Dos 1.25 lit | 1850 | 575 | 1275 | 190 | 2444.2 | 39.2 | 44.8 | 1
535 | 2014-06-04 | N/A | Natural | Natural | 20 | 73 | 43 | 370 | 0.46 | 170 | Type SP901 * Dos 1.0 lit | 1860 | 670 | 1190 | 200 | 2394 | 35.7 | 38.2 | 1
25 | 2010-06-29 | N/A | Crushed | Natural | 20 | 53.2 | 43 | 375 | 0.51 | 190 | Sikament R2004 dosage 1.25 lit | 1875 | 750 | 1125 | 95 | 2444 | 36.3 | N/A | 1
26 | 2010-07-04 | N/A | Crushed | Natural | 20 | 33.8 | 43 | 375 | 0.48 | 180 | Type * RHEOBUILD 850 * Dos. 0.8 lit | 1875 | 770 | 1105 | 200 | 2442.7 | 36.5 | 46.6 | 1
27 | 2010-07-20 | N/A | Crushed | Natural | 20 | 54.9 | 43 | 375 | 0.51 | 190 | Sikament SR.XR * Dos. 0.4 & SP Sikament 163 M 0.9 lit | 1875 | 695 | 1180 | 130 | 2440.67 | 38.1 | N/A | 1
24 | 2010-07-22 | N/A | Crushed | Natural | 20 | 51.8 | 43 | 360 | 0.49 | 185 | Sp 432 0.9 lit | 1905 | 745 | 1150 | 170 | 2457.3 | 37 | N/A | 1
9 | 2010-08-02 | N/A | Crushed | Natural | 20 | 42.3 | 43 | 375 | 0.51 | 190 | KEMFLOW 2008R dosage 1.0 lit | 1875 | 715 | 1160 | 195 | 2447 | 41.9 | N/A | 1
8 | 2010-08-02 | N/A | Crushed | Natural | 20 | 85.4 | 43 | 400 | 0.45 | 180 | Reho Build 850 * Dos 1.25 lit | 1880 | 620 | 1260 | 180 | 2454 | 39.5 | N/A | 1
37 | 2010-08-02 | N/A | Crushed | Natural | 20 | 85.4 | 43 | 400 | 0.45 | 180 | Reho Build 850 * Dos. 1.25 lit | 1880 | 620 | 1260 | 180 | 2453.3 | 39.5 | N/A | 1
61 | 2010-08-02 | N/A | Crushed | Natural | 20 | 85.4 | 43 | 400 | 0.45 | 180 | Reho Build 850 * Dos. 1.25 lit | 1880 | 620 | 1260 | 180 | 2453.3 | 39.5 | N/A | 1
6 | 2010-08-09 | N/A | Crushed | Natural | 20 | 54.9 | 43 | 375 | 0.51 | 190 | Sikament SR.XR * Dos. 0.4 & SP Sikament 163 M 0.9 lit | 1875 | 695 | 1180 | 130 | 2444 | 38.1 | 51.2 | 1
4 | 2010-08-12 | N/A | Crushed | Natural | 20 | 51.8 | 43 | 360 | 0.49 | 185 | Sp 432 0.9 lit | 1905 | 745 | 1150 | 170 | 2456 | 37 | 50.1 | 1
21 | 2010-10-12 | N/A | Crushed | Natural | 20 | 52.7 | 43 | 370 | 0.52 | 190 | Reho Build 850 * Dos. 1.0 lit | 1880 | 695 | 1185 | 170 | 2442 | 25.9 | N/A | 0
10 | 2010-11-02 | N/A | Crushed | Natural | 20 | 52.7 | 43 | 370 | 0.52 | 190 | Reho Build 850 * Dos 1.0 lit | 1880 | 695 | 1185 | 170 | 2443 | 25.9 | 35.7 | 0
357 | 2011-04-04 | N/A | Natural | Natural | 20 | 42.9 | 43 | 400 | 0.4 | 160 | SP 432 Dos * 0.75 lit | 1840 | 735 | 1105 | 160 | 2443 | 30.2 | 38.3 | 1
31 | 2010-11-22 | N/A | Crushed | Natural | 20 | 66.4 | 43 | 365 | 0.52 | 190 | BASF - 850 * Dos 1.0 lit | 1870 | 710 | 1160 | 160 | 2424.67 | 31.1 | N/A | 1
179 | 2016-08-21 | N/A | Natural | Natural | 20 | 25 | 43 | 350 | 0.47 | 165 | Type SP Gold* Dos. 1.0 lit | 1885 | 715 | 1170 | 180 | 2404 | 34.3 | 38.5 | 1
12 | 2010-12-09 | N/A | Crushed | Natural | 20 | 66.4 | 43 | 365 | 0.52 | 190 | BASF - 850 * Dos 1.0 lit | 1870 | 710 | 1160 | 160 | 2627 | 31.1 | 44.2 | 1
332 | 2012-02-19 | N/A | Natural | Natural | 20 | N/A | 43 | 365 | 0.44 | 160 | Type Euro 8600 * Dos. 1.0 lit | 1875 | 715 | 1160 | 170 | 2403 | 33 | 39.4 | 1
377 | 2011-01-05 | N/A | Crushed | Natural | 20 | 34.8 | 38.5 | 450 | 0.33 | 150 | SP 432 * Dos. 0.75 lit | 1880 | 750 | 1130 | 215 | 2481 | 37.1 | N/A | 1
378 | 2011-01-05 | N/A | Crushed | Natural | 20 | 34.8 | 38.5 | 400 | 0.42 | 168 | SP 432 * Dos. 0.75 lit | 1860 | 780 | 1080 | 200 | 2470 | 29.6 | N/A | 1
13 | 2011-01-09 | N/A | Crushed | Natural | 20 | 42.9 | 43 | 400 | 0.47 | 190 | S.P Type G 1.25 lit | 1860 | 800 | 1060 | N/A | N/A | N/A | N/A | 1
38 | 2011-01-23 | N/A | Crushed | Natural | 20 | 42.9 | 43 | 400 | 0.47 | 190 | S.P Type G * Dos 1.25 lit | 1860 | 800 | 1060 | 200 | 2452 | 38.2 | N/A | 1
62 | 2011-01-23 | N/A | Crushed | Natural | 20 | 42.9 | 43 | 400 | 0.47 | 190 | S.P Type G * Dos 1.25 lit | 1860 | 800 | 1060 | 200 | 2452 | 38.2 | N/A | 1
17 | 2011-02-09 | White Nile | Crushed | Natural | 20 | 42.9 | 43 | 365 | 0.52 | 190 | Rehobuild - 850 * Dos 1.25 lit | 1870 | 820 | 1050 | 160 | 2428 | 29.6 | N/A | 1
18 | 2011-02-13 | N/A | Crushed | Natural | 20 | 42.9 | 43 | 400 | 0.47 | 190 | S.P Type G * Dos 1.25 lit | 1860 | 800 | 1060 | 200 | 2454.1 | 38.2 | 47.8 | 1
22 | 2011-03-02 | White Nile | Crushed | Natural | 20 | 42.9 | 43 | 365 | 0.52 | 190 | Rehobuild - 850 * Dos 1.25 lit | 1870 | 820 | 1050 | 160 | 2429.5 | 29.6 | 41.5 | 1
452 | 2015-04-08 | N/A | Natural | Natural | 20 | 50 | 43 | 350 | 0.46 | 160 | Type SD2-Gold * Dos 1.0 lit | 1890 | 715 | 1175 | 220 | 2405 | 31.4 | 39.4 | 1
237 | 2016-04-26 | Khartoum | Natural | Natural | 20 | 48.5 | 43 | 350 | 0.48 | 180 | Type SP40* Dos 1.0 lit | 1870 | 730 | 1140 | 205 | 2407 | 32.8 | 40.4 | 1
137 | 2013-04-11 | N/A | Natural | Natural | 20 | 51.4 | 43 | 375 | 0.44 | 165 | Type Reho Build 850 * Dos. 1.0 lit | 1865 | 710 | 1155 | 200 | 2404 | 32.4 | 40.6 | 1
251 | 2016-06-09 | N/A | Natural | Natural | 20 | 56.4 | 43 | 375 | 0.48 | 180 | Type SP901 Dos. 0.75lit | 1845 | 685 | 1160 | 160 | 2454 | 32.2 | 40.6 | 1
525 | 2014-07-08 | N/A | Natural | Natural | 20 | N/A | 43 | 365 | 0.45 | 165 | Type SP901 * Dos 1.0 lit | 1870 | 700 | 1170 | 150 | 2415 | 32.1 | 40.8 | 1
376 | 2011-03-05 | N/A | Natural | Natural | 20 | 48.3 | 43 | 365 | 0.46 | 170 | SP 432 * Dos. 0.75 lit | 1865 | 650 | 1215 | 190 | 2404 | 32.9 | 41.2 | 1
305 | 2011-11-10 | N/A | Crushed | Natural | 20 | 47 | 43 | 365 | 0.49 | 180 | Type * Dos. 1.0 lit | 1905 | 740 | 1065 | 150 | 2454 | 39.8 | N/A | 1
254 | 2016-06-09 | Dongola | Natural | Natural | 20 | 21 | 43 | 400 | 0.45 | 170 | Type SP901 Dos. 1.0 lit | 1855 | 725 | 1130 | 200 | 2407 | 34.6 | 41.5 | 1
435 | 2013-10-07 | N/A | Natural | Natural | 20 | N/A | 43 | 350 | 0.46 | 160 | Type CF555 * Dos. 0.75 lit | 1890 | 755 | 1135 | 195 | 2403 | 34.1 | 41.6 | 1
486 | 2015-11-18 | N/A | Natural | Natural | 20 | 37.9 | 43 | 400 | 0.44 | 175 | Type SP901 * Dos. 1.25 lit | 1825 | 805 | 1020 | 175 | 2413 | 28 | 41.7 | 1
527 | 16/7/2014 | N/A | Natural | Natural | 20 | 49.2 | 43 | 365 | 0.47 | 170 | Type SP901 * Dos 1.0 lit | 1865 | 655 | 1210 | 160 | 2403 | 33.2 | 41.7 | 1
311 | 2011-12-01 | N/A | Crushed | Natural | 20 | 47 | 43 | 365 | 0.49 | 180 | Type * Dos. 1.0 lit | 1905 | 740 | 1165 | 150 | 2465 | 39.8 | 48.9 | 1
572 | 30/12/2014 | N/A | Natural | Natural | 20 | N/A | 43 | 375 | 0.45 | 170 | Type Rehobuild 850 * Dos. 0.75 lit | 1855 | 725 | 1130 | 175 | 2404 | 34.7 | 42.3 | 1
82 | 2012-03-09 | N/A | Natural | Natural | 20 | 56 | 43 | 360 | 0.46 | 165 | Type Euro Blast 8600 * Dos a lit | 1855 | 685 | 1170 | 150 | 2384 | 36.8 | 42.8 | 1
91 | 2013-09-05 | Alfashir | Natural | Natural | 20 | 31.3 | 43 | 365 | 0.45 | 165 | Build 850 * Dos 1 lit | 1870 | 730 | 1140 | 165 | 2406 | 35.4 | 43.3 | 1
90 | 2013-09-05 | Alfashir | Natural | Natural | 20 | 31.3 | 43 | 365 | 0.45 | 165 | Build 850 * Dos 1 lit | 1870 | 730 | 1140 | 165 | 2405 | 35.4 | 43.3 | 1
293 | 2009-04-15 | N/A | Natural | Natural | 20 | 46.6 | 43 | 315 | 0.49 | 165 | Complast 432 1.5 lit | 1940 | 735 | 1205 | 130 | 2418.67 | 32.7 | N/A | 1
166 | 2012-02-29 | Juba | Crushed | Natural | 20 | 43 | 43 | 360 | 0.5 | 180 | Type Euro Plast 8600 * Dos. 1.0 lit | 1910 | 710 | 1200 | 120 | 2456 | 34.7 | N/A | 1
159 | 2012-03-05 | Port Sudan | Crushed | Natural | 20 | 61 | 43 | 375 | 0.49 | 185 | Type Euro plast 8600 * Dos. 1.25 lit | 1900 | 725 | 1175 | 200 | 2461.3 | 45.9 | N/A | 1
161 | 2012-03-05 | Port Sudan | Crushed | Natural | 20 | 61 | 43 | 360 | 0.5 | 180 | Type Euro Plast 8600 * Dos. 1.0 lit | 1920 | 710 | 1210 | 130 | 2463 | 42.3 | N/A | 1
156 | 2012-03-05 | Juba | Crushed | Natural | 20 | 43 | 43 | 360 | 0.5 | 180 | Type Euro Plast 8600 * Dos. 1.0 lit | 1910 | 710 | 1200 | 130 | 2454.3 | 31.1 | N/A | 1
345 | 14/3/2010 | N/A | Natural | Natural | 20 | 52.1 | 43 | 375 | 0.48 | 180 | CONPLAST RB264 *0.7 LIT | 1825 | 675 | 1150 | 200 | 2386 | 37.2 | N/A | 1
28 | 2010-12-02 | N/A | Natural | Natural | 20 | 29.8 | 43 | 370 | 0.46 | 170 | R 2008 * Dos 1.0 & RX * Dos 0.5 lit | 1850 | 740 | 1110 | 185 | 2393 | 33.4 | N/A | 1
421 | 2013-08-26 | N/A | Natural | Natural | 20 | 67.3 | 43 | 375 | 0.45 | 170 | Reheo Build 850 * Dos. 1.0 lit | 1845 | 645 | 1200 | 200 | 2390 | 38.6 | N/A | 1
150 | 2012-03-21 | Juba | Crushed | Natural | 20 | 43 | 43 | 360 | 0.5 | 180 | Type Euro 8600 * Dos. 1.0 lit | 1910 | 710 | 1200 | 120 | 2455 | 34.7 | 47.4 | 1
117 | 2012-03-26 | Port Sudan | Crushed | Natural | 20 | 61 | 43 | 360 | 0.5 | 180 | Type Euro Plast 8600 * Dos 1 lit | 1920 | 710 | 1210 | 130 | 2465 | 42.3 | 49.5 | 1
173 | 2012-03-27 | Juba | Crushed | Natural | 20 | 43 | 43 | 360 | 0.5 | 180 | Type Euro Plast 8600 * Dos. 1.0 lit | 1910 | 710 | 1200 | 130 | 2455 | 31.1 | 44.8 | 1
116 | 2012-04-09 | N/A | Crushed | Natural | 20 | 30.4 | 43 | 365 | 0.51 | 185 | Type SP(FDN-5) * Dos. 2.5 lit | 1900 | 800 | 1200 | 135 | 2453 | 35.4 | N/A | 1
157 | 2012-05-16 | Juba | Crushed | Natural | 20 | 30.7 | 43 | 375 | 0.51 | 190 | Type Flocrete EP 8600 * Dos. 4.875 | 1895 | 775 | 1120 | 190 | 2454.3 | 26.8 | N/A | 0
154 | 2012-05-16 | Juba | Crushed | Natural | 20 | 30.7 | 43 | 375 | 0.51 | 190 | Type Flocrete EP 8600 * Dos. 4.875 | 1895 | 775 | 1120 | 190 | 2453.67 | 26.8 | N/A | 0
122 | 2012-05-29 | N/A | Crushed | Natural | 20 | 56 | 43 | 375 | 0.47 | 175 | Type Rehobuild * 850 * Dos. 1.0 lit | 1910 | 725 | 1184 | 165 | 2435 | 26.8 | 34 | 0
429 | 2013-08-26 | N/A | Natural | Natural | 20 | 67.3 | 43 | 375 | 0.45 | 170 | Reheo Build 850 * Dos. 1.0 lit | 1845 | 645 | 1200 | 200 | 2390 | 38.6 | 48.3 | 1
104 | 2012-06-06 | N/A | Crushed | Natural | 20 | 30.7 | 43 | 375 | 0.51 | 190 | Type Fosroc Conplast Wp400 * Dos 1.75 & Sp 8600 Dos .75 lit | 1895 | 775 | 1120 | 190 | 2454 | 26.8 | 33.9 | 0
96 | 2012-07-11 | N/A | Crushed | Natural | 20 | 49.2 | 43 | 375 | 0.49 | 185 | Type Euro blast 8600 * Dos 1 lit | 1900 | 760 | 1110 | 175 | 2464 | 28.3 | 40 | 1
123 | 2012-07-19 | N/A | Crushed | Natural | 20 | 49.2 | 43 | 375 | 0.49 | 185 | Type Euro Plast 8600 * Dos. 1.0 lit | 1900 | 760 | 1140 | 175 | 2465 | 28.3 | N/A | 1
147 | 2012-10-31 | N/A | Crushed | Natural | 20 | 24 | 43 | 375 | 0.49 | 185 | Type Euro 8600 * Dos. 1.0 lit | 1890 | 795 | 1095 | 170 | 2453 | 38.7 | N/A | 1
146 | 2012-11-07 | N/A | Crushed | Natural | 20 | 49.2 | 43 | 375 | 0.49 | 185 | Type Euro Plast 8600 * Dos. 1.0 lit | 1900 | 760 | 1140 | 175 | 2465 | 28.3 | 40 | 1
128 | 2012-11-21 | N/A | Crushed | Natural | 20 | 24 | 43 | 375 | 0.49 | 185 | Type Euro 8600 * Dos. 1.0 lit | 1890 | 795 | 1095 | 170 | 2455 | 38.7 | 47.2 | 1
171 | 2013-01-20 | N/A | Crushed | Natural | 20 | 38.7 | 43 | 385 | 0.49 | 190 | Type Caplast Super-R * Dos. 1.4 lit | 1890 | 815 | 1075 | 170 | 2463 | 34 | N/A | 1
172 | 2013-01-20 | Port Sudan | Crushed | Natural | 20 | 61 | 43 | 375 | 0.49 | 185 | Type Euro Plast 8600 * Dos. 1.25 lit | 1900 | 725 | 1175 | 200 | 2461 | 45.9 | 54.3 | 1
142 | 2013-04-18 | Al Fashir | Natural | Natural | 20 | 31.3 | 43 | 365 | 0.45 | 165 | Reho Build 850 * Dos. 1.0 lit | 1870 | 730 | 1140 | 165 | 2405 | 35.4 | N/A | 1
136 | 2013-04-14 | Al Fashir | Crushed | Natural | 20 | 66 | 43 | 370 | 0.5 | 185 | Type Reho Build 850 * Dos. 1.0 lit | 1895 | 760 | 1135 | 150 | 2454 | 35 | N/A | 1
139 | 2013-04-17 | Kafouri | Crushed | Natural | 20 | 41.9 | 43 | 375 | 0.48 | 185 | Type * Dos. 1.4 lit | 1895 | 795 | 1100 | 180 | 2455 | 44.2 | N/A | 1
361 | 2011-08-06 | N/A | Natural | Natural | 20 | 37.7 | 43 | 360 | 0.46 | 165 | Reho Build 850 0.75 lit | 1865 | 785 | 1080 | 170 | 2394 | 40 | 44.2 | 1
375 | 15/5/2011 | N/A | Natural | Natural | 20 | 37.7 | 43 | 360 | 0.46 | 165 | Reho Build 850 Dos * 0.75 lit | 1865 | 785 | 1080 | 170 | 2398 | N/A | N/A | 1
78 | 2013-05-05 | Alfashir | Crushed | Natural | 20 | 66 | 43 | 370 | 0.5 | 185 | Type Reho Build 850 * Dos .75 lit | 1895 | 760 | 1135 | 150 | 2455 | 35 | 44.8 | 1
152 | 2013-05-23 | N/A | Crushed | Natural | 20 | 53.5 | 43 | 375 | 0.48 | 180 | Type JY- 4 Pump-Aiding * Dos. 1.25 lit | 1895 | 760 | 1135 | 150 | 2454.5 | 29.8 | N/A | 1
413 | 2013-07-08 | N/A | Crushed | Natural | 20 | 53.5 | 43 | 375 | 0.48 | 180 | Type JY- 4 Pump-Aiding * Dos. 1.25 lit | 1895 | 760 | 1135 | 150 | 2455 | 29.8 | 39.3 | 1
414 | 2013-07-11 | N/A | Crushed | Natural | 20 | 31 | 43 | 375 | 0.49 | 185 | Type SP-337 * Dos. 1.0 lit | 1890 | 795 | 1095 | 190 | 2453.3 | 41.1 | N/A | 1
415 | 2013-07-16 | N/A | Crushed | Natural | 20 | 41.4 | 43 | 375 | 0.49 | 185 | Type RehoBuild 850 * Dos. 1.25 lit | 1890 | 830 | 1160 | 150 | 2455 | 36.3 | N/A | 1
417 | 2013-07-23 | N/A | Crushed | Natural | 20 | 41.4 | 43 | 375 | 0.49 | 185 | Type TraplastSR/RX * Dos. 1.25 lit | 1890 | 830 | 1160 | 180 | 2452.67 | 33.4 | N/A | 1
374 | 18/5/2011 | N/A | Natural | Natural | 20 | 37.7 | 43 | 360 | 0.46 | 165 | Reho Build 850 Dos * 0.75 lit | 1865 | 785 | 1080 | 170 | 2394 | 40 | N/A | 1
93 | 2013-08-05 | N/A | Crushed | Natural | 20 | 41.9 | 43 | 375 | 0.48 | 185 | Type Dos 1.4 | 1895 | 795 | 1100 | 180 | 2455 | 44.2 | 49.1 | 1
295 | 2009-04-26 | N/A | Natural | Natural | 20 | 18.1 | 43 | 300 | 0.48 | 145 | RHEOBUILD * LD80 * 3000 ML/m3 | 1980 | 830 | 1150 | 110 | 2424 | 35.5 | 44.1 | 1
418 | 2013-08-06 | N/A | Crushed | Natural | 20 | 41.4 | 43 | 375 | 0.49 | 185 | Type RehoBuild 850 * Dos. 1.25 lit | 1890 | 830 | 1160 | 150 | 2456 | 36.3 | 45.2 | 1
419 | 2013-08-12 | N/A | Crushed | Natural | 20 | 31 | 43 | 375 | 0.49 | 185 | Type SP-337 * Dos. 1.0 lit | 1890 | 795 | 1095 | 190 | 2455 | 41.1 | 49.5 | 1
297 | 2009-04-26 | N/A | Natural | Natural | 20 | 24.1 | 43 | 300 | 0.48 | 145 | RHEOBUILD * LD80 * 3000 ML/m3 | 1980 | 830 | 1150 | 80 | 2423 | 34.7 | 43.2 | 1
395 | 2013-08-05 | N/A | Natural | Natural | 20 | 42 | 43 | 365 | 0.44 | 160 | Rehobuild 0.75 lit | 1875 | 695 | 1180 | 195 | 2401.3 | 27.7 | N/A | 0
298 | 2009-04-26 | N/A | Natural | Natural | 20 | 24.1 | 43 | 325 | 0.48 | 157 | RHEOBUILD * LD80 * 3250 ML/m3 | 1923 | 805 | 1118 | 130 | 2404 | 35.4 | 43.1 | 1
20 | 2011-03-14 | N/A | Natural | Natural | 20 | 42.9 | 40.4 | 400 | 0.4 | 160 | SP 432 * Dos. 0.75 lit | 1840 | 735 | 1105 | 160 | 2443 | 30.2 | N/A | 1
359 | 2011-11-10 | N/A | Natural | Natural | 20 | 19.5 | 43 | 400 | 0.45 | 180 | SP 432 * Dos. 0.75 lit | 1800 | 774 | 1026 | 220 | 2391 | 34.6 | N/A | 1
438 | 2013-09-06 | N/A | Crushed | Natural | 20 | N/A | 43 | 365 | 0.51 | 185 | Type CF555 * Dos. 1.0 lit | 1900 | 780 | 1120 | 180 | 2457 | 30.7 | 45.8 | 1
428 | 2013-09-15 | N/A | Crushed | Natural | 20 | N/A | 43 | 365 | 0.51 | 185 | Type CF555 * Dos. 1.0 lit | 1900 | 780 | 1120 | 180 | 2455 | 27 | 30.7 | 0
360 | 2011-11-10 | N/A | Natural | Natural | 20 | 19.5 | 43 | 350 | 0.47 | 165 | SP 432 * Dos. 0.75 lit | 1885 | 811 | 1074 | 210 | 2404 | 28.3 | N/A | 1
432 | 2013-09-24 | Kosti | Crushed | Natural | 20 | 42.9 | 43 | 365 | 0.49 | 180 | Type Reho Build 850 * Dos. 1.25 lit | 1895 | 780 | 1115 | 220 | 2442 | 35.9 | N/A | 1
436 | 2013-09-24 | N/A | Crushed | Natural | 20 | 42.9 | 43 | 365 | 0.49 | 180 | Type Reho Build 850 * Dos. 1.25 lit | 1895 | 780 | 1115 | 220 | 2442 | 35.9 | N/A | 1
434 | 2013-10-01 | N/A | Crushed | Natural | 20 | 21 | 43 | 375 | 0.49 | 185 | Type Rehobuild 850 * Dos. 1.4 lit | 1890 | 720 | 1170 | 140 | 2450 | 30.7 | 40.6 | 1
382 | 2011-12-04 | N/A | Natural | Natural | 20 | 48.3 | 43 | 365 | 0.47 | 170 | SP 432 * Dos. 0.75 lit | 1865 | 650 | 1215 | 190 | 2404 | 32.9 | N/A | 1
397 | 2013-12-11 | N/A | Crushed | Natural | 20 | 52 | 43 | 375 | 0.48 | 180 | Type SP432 * Dos. 1.25 lit | 1895 | 760 | 1135 | 180 | 2454.67 | 33.6 | N/A | 1
398 | 2013-12-12 | N/A | Crushed | Natural | 20 | N/A | 43 | 375 | 0.48 | 180 | Type JY- 4 Pump-Aiding * Dos. 1.25 lit | 1895 | 760 | 1135 | 120 | 2454 | 34.2 | N/A | 1
522 | 2014-01-05 | N/A | Crushed | Natural | 20 | 43 | 43 | 375 | 0.49 | 185 | Type SP901 * Dos 1.0 lit | 1880 | 695 | 1175 | 170 | 2445 | 38.3 | N/A | 1
529 | 2014-01-07 | N/A | Crushed | Natural | 20 | 45.6 | 43 | 365 | 0.51 | 185 | Type SP901 * Dos 1.0 lit | 1900 | 700 | 1200 | 160 | 2455 | 36.8 | 47.2 | 1
484 | 2015-11-04 | N/A | Natural | Natural | 20 | 54.8 | 43 | 375 | 0.43 | 160 | SP CHRYSO SD-2 * Dos. 1.0 lit | 1865 | 750 | 1115 | 100 | 2453 | 34.9 | 43.3 | 1
410 | 2014-01-09 | N/A | Crushed | Natural | 20 | N/A | 43 | 375 | 0.48 | 180 | Type SP432 * Dos. 1.25 lit | 1895 | 760 | 1135 | 180 | 2455 | 33.6 | 43.6 | 1
138 | 2013-04-17 | Kafouri | Natural | Natural | 20 | 41.9 | 43 | 360 | 0.46 | 170 | Type * Dos. 1.2 lit | 1885 | 750 | 1135 | 150 | 2414 | 41.2 | N/A | 1
406 | 2014-01-26 | N/A | Crushed | Natural | 20 | N/A | 43 | 375 | 0.49 | 185 | Type SP432 * Dos. 1.0 lit | 1890 | 760 | 1130 | 120 | 2453 | 30.5 | N/A | 1
407 | 2014-01-28 | N/A | Crushed | Natural | 20 | N/A | 43 | 375 | 0.51 | 190 | Type SP901 * Dos. 1.0 lit | 1875 | 750 | 1125 | 150 | 2445 | 35.9 | N/A | 1
409 | 2014-01-28 | N/A | Crushed | Natural | 20 | N/A | 43 | 375 | 0.51 | 190 | Type SP901 * Dos. 1.0 lit | 1875 | 750 | 1120 | 150 | 2445 | 35.9 | N/A | 1
424 | 2014-02-18 | N/A | Crushed | Natural | 20 | N/A | 43 | 375 | 0.51 | 190 | Type SP901 * Dos. 1.0 lit | 1875 | 750 | 1125 | 150 | 2445 | 35.9 | 47.2 | 1
538 | 2014-03-04 | N/A | Crushed | Natural | 20 | N/A | 43 | 365 | 0.52 | 185 | Type SP901 * Dos 1.0 lit | 1900 | 725 | 1175 | 175 | 2453 | 36.8 | 51.1 | 1
427 | 2014-03-05 | N/A | Crushed | Natural | 20 | N/A | 43 | 365 | 0.52 | 190 | Type SP901 * Dos. 1.0 lit | 1890 | 720 | 1170 | 125 | 2443 | 35.2 | N/A | 1
356 | 2009-08-11 | N/A | Natural | Natural | 20 | 48 | 43 | 400 | 0.45 | 180 | Type * Rho Build 850 * Dos 1.25 lit | 1805 | 725 | 1080 | 230 | 2389 | 30.3 | N/A | 1
441 | 2014-03-13 | N/A | Crushed | Natural | 20 | N/A | 43 | 365 | 0.52 | 185 | Type SP 901 * Dos. 1.0 lit | 1900 | 725 | 1175 | 175 | 2452.67 | 36.8 | N/A | 1
442 | 2014-03-17 | N/A | Crushed | Natural | 20 | N/A | 43 | 375 | 0.48 | 180 | Type JY- 4 Pump-Aiding * Dos. 1.25 lit | 1885 | 715 | 1170 | 180 | 2444.3 | 37.6 | N/A | 1
443 | 2014-03-26 | N/A | Crushed | Natural | 20 | N/A | 43 | 365 | 0.52 | 190 | Type SP901 * Dos. 1.5 lit | 1890 | 720 | 1170 | 125 | 2445 | 35.2 | 45.6 | 1
352 | 2009-02-12 | N/A | Natural | Natural | 20 | 48 | 43 | 400 | 0.45 | 180 | Type * Rho Build 850 * Dos 1.25 lit | 1805 | 725 | 1080 | 230 | 2385 | 34.5 | 45.5 | 1
431 | 2013-09-16 | N/A | Natural | Natural | 20 | N/A | 43 | 350 | 0.46 | 160 | Type CF555 * Dos. 1.0 lit | 1890 | 755 | 1135 | 195 | 2403 | 34.1 | N/A | 1
536 | 2014-06-04 | N/A | Crushed | Natural | 20 | 73 | 43 | 375 | 0.5 | 185 | Type SP901 * Dos 1.0 lit | 1880 | 715 | 1160 | 220 | 2450 | 33.5 | 39.2 | 1
514 | 23/7/2014 | N/A | Natural | Natural | 20 | N/A | 43 | 375 | 0.45 | 170 | Type coplast S-R* Dos.2.3 lit | 1860 | 700 | 1160 | 170 | 2405 | 36.1 | 43.9 | 1
515 | 2014-07-04 | N/A | Crushed | Natural | 20 | N/A | 43 | 375 | 0.48 | 180 | Type JY-4 pump Aiding * Dos 1.25l lit | 1885 | 715 | 1070 | 180 | 2442 | 37.6 | 45.8 | 1
92 | 2013-08-05 | N/A | Natural | Natural | 20 | 41.9 | 43 | 360 | 0.46 | 170 | Type Dos 1.2 | 1885 | 750 | 1135 | 150 | 2414 | 41.2 | 46.6 | 1
513 | 2014-03-07 | N/A | Natural | Natural | 20 | N/A | 43 | 375 | 0.45 | 170 | Type Dos. 2.3 lit | 1860 | 700 | 1160 | 170 | 2407 | 36.1 | N/A | 1
524 | 2014-10-06 | N/A | Crushed | Natural | 20 | 45.6 | 43 | 365 | 0.51 | 185 | Type SP901 * Dos 1.0 lit | 1900 | 700 | 1200 | 160 | 2455 | 36.8 | N/A | 1
106 | 24/2/2012 | N/A | Natural | Natural | 20 | 61.6 | 43 | 360 | 0.46 | 165 | Type Euro 8600 * Dos 1 lit | 1875 | 695 | 1180 | 140 | 2402 | 32.2 | N/A | 1
500 | 2015-03-15 | N/A | Crushed | Natural | 20 | 50.1 | 43 | 375 | 0.48 | 180 | Type Reheobuild 850 * Dos. 1.5 lit | 1895 | 700 | 1125 | 200 | 2458 | 33.5 | 42.5 | 1
328 | 2012-01-29 | N/A | Natural | Natural | 20 | 61.3 | 43 | 365 | 0.44 | 160 | Type Euro 8600 * Dos. 1.0 lit | 1875 | 715 | 1160 | 170 | 2408 | 33 | N/A | 1
144 | 2012-11-27 | Heigleg | Natural | Natural | N/A | 51.8 | 43 | 365 | 0.44 | 160 | Type Euro 8600 * Dos. 1.0 lit | 1875 | 715 | 1160 | 150 | 2406 | 35.2 | N/A | 1
502 | 2015-03-29 | N/A | Crushed | Natural | 20 | 50.1 | 43 | 380 | 0.47 | 180 | Type Reheobuild 850 * Dos. 1.5 lit | 1880 | 695 | 1125 | 200 | 2463 | N/A | N/A | 1
446 | 2015-03-29 | N/A | Crushed | Natural | 20 | 50.1 | 43 | 380 | 0.45 | 180 | Type Reheobuild 850 * Dos. 1.5 lit | 1880 | 695 | 1185 | 200 | 2462 | N/A | N/A | 1
448 | 2015-03-30 | N/A | Crushed | Natural | 20 | 55 | 43 | 400 | 0.45 | 180 | Type SP 432 * Dos. 1.0 lit | 1870 | 840 | 1030 | 185 | 2453 | 33.9 | 39.9 | 1
450 | 2015-04-01 | N/A | Crushed | Natural | 20 | 50.1 | 43 | 380 | 0.45 | 180 | Type Reheobuild 850 * Dos. 1.5 lit | 1880 | 695 | 1120 | 200 | 2453 | 27.7 | 34.4 | 0
451 | 2015-04-05 | N/A | Crushed | Natural | 20 | 46.5 | 43 | 400 | 0.44 | 175 | Type SP432 * Dos. 1.0 lit | 1875 | 750 | 1120 | 185 | 2459 | N/A | N/A | 1
120 | 2012-03-20 | N/A | Natural | Natural | 20 | 61.1 | 43 | 360 | 0.46 | 165 | Type Euro Plast 8600 * Dos. 1.0 lit | 1875 | 695 | 1180 | 140 | 2404 | 34.1 | 45.3 | 1
453 | 2015-04-09 | N/A | Crushed | Natural | 20 | 46.5 | 43 | 400 | 0.44 | 175 | Type SP432 * Dos 1.0 lit | 1875 | 750 | 1120 | 185 | 2451 | 31.4 | N/A | 1
105 | 15/4/2012 | N/A | Natural | Natural | 20 | 83.7 | 43 | 375 | 0.46 | 172 | Type Flocrete EP 8600 * Dos 4.875 | 1835 | 530 | 1305 | 150 | 2385 | 34.6 | N/A | 1
459 | 2015-04-30 | N/A | Crushed | Natural | 20 | 46.5 | 43 | 400 | 0.44 | 175 | Type SP432 * Dos. 1.0 lit | 1875 | 750 | 1125 | 185 | 2453 | 31.4 | 41.6 | 1
460 | 2015-05-04 | Sennar | Crushed | Natural | 20 | 36.5 | 43 | 365 | 0.51 | 185 | Type SP901 * Dos. 1.0 lit | 1900 | 795 | 1150 | 150 | 2451 | 36 | N/A | 1
461 | 2015-05-05 | N/A | Crushed | Natural | 20 | 36.5 | 43 | 370 | 0.51 | 190 | Type SP901 * Dos. 1.0 lit | 1890 | 795 | 1110 | 150 | 2452 | 37.1 | N/A | 1
463 | 2015-05-06 | N/A | Crushed | Natural | 20 | 47.1 | 43 | 370 | 0.51 | 185 | Type SP901 * Dos. 1.0 lit | 1900 | 815 | 1085 | 175 | 2453 | 38.5 | N/A | 1
462 | 2015-05-06 | N/A | Crushed | Natural | 20 | 47.1 | 43 | 370 | 0.51 | 190 | Type SP901 * Dos. 1.0 lit | 1890 | 815 | 1075 | 170 | 2457 | 37.6 | N/A | 1
464 | 2015-05-06 | N/A | Crushed | Natural | 20 | 47.1 | 43 | 370 | 0.51 | 190 | Type SP901 * Dos. 1.0 lit | 1890 | 815 | 1075 | 170 | 2457 | 37.6 | N/A | 1
466 | 2015-06-02 | N/A | Crushed | Natural | 20 | 60 | 43 | 375 | 0.48 | 190 | Type SP901 * Dos. 1.25 lit | 1890 | 715 | 1175 | 160 | 2454.3 | 30.7 | N/A | 1
470 | 2015-06-23 | N/A | Crushed | Natural | 20 | 60 | 43 | 375 | 0.48 | 190 | Type SP901 * Dos. 1.25 lit | 1890 | 715 | 1175 | 160 | 2453 | 30.7 | 36.3 | 1
474 | 2015-08-20 | N/A | Crushed | Natural | 20 | 48.9 | 43 | 365 | 0.51 | 185 | Type SP901 * Dos. 1.0 lit | 1900 | 780 | 1128 | 170 | 2456 | 28.9 | N/A | 1
476 | 2015-09-10 | N/A | Crushed | Natural | 20 | 48.9 | 43 | 365 | 0.51 | 185 | Type SP901 * Dos. 1.0 lit | 1900 | 780 | 1128 | 170 | 2455 | 28.9 | 40.1 | 1
108 | 2012-06-05 | N/A | Natural | Natural | 20 | 83 | 43 | 375 | 0.46 | 172 | Type Flocrete EP 8600 * Dos 4.875 | 1835 | 530 | 1305 | 150 | 2384 | 34.6 | 46.3 | 1
19 | 2010-12-27 | N/A | Natural | Natural | 20 | 64.3 | 43 | 370 | 0.46 | 170 | Type Prokem 2008 . Dos 1.0 lit | 1850 | 650 | 1200 | 140 | 2394.1 | 35.3 | 44.1 | 1
11 | 2010-06-12 | N/A | Natural | Natural | 20 | 64.3 | 43 | 370 | 0.46 | 170 | Type Prokmen 2008 Dos 1.0 lit | 1850 | 650 | 1200 | 140 | 2393 | 35.3 | N/A | 1
214 | 2016-01-16 | N/A | Crushed | Natural | 20 | 51.5 | 43 | 400 | 0.42 | 160 | Type SP901 Dos. 1.0 lit | 1870 | 840 | 1030 | 210 | 2445 | 35.7 | N/A | 1
492 | 2016-01-21 | Kassala | Crushed | Natural | 20 | 40.3 | 43 | 375 | 0.49 | 185 | Type SP901 * Dos. 1.0 lit | 1890 | 755 | 1135 | N/A | 2455 | 32 | N/A | 1
494 | 2016-02-07 | Kassala | Crushed | Natural | 20 | 40.3 | 43 | 375 | 0.49 | 185 | Type SP901 * Dos. 1.0 lit | 1890 | 755 | 1136 | 120 | 2453 | 32 | 40.8 | 1
95 | 21/1/2013 | N/A | Natural | Natural | 20 | 51.4 | 43 | 375 | 0.44 | 165 | Type Reho Build 850 * Dos 1.1 | 1865 | 710 | 1155 | 200 | 2403 | 34.1 | N/A | 1
302 | 2011-11-02 | N/A | Natural | Natural | 20 | 19.5 | 43 | 400 | 0.45 | 180 | Type SP * Dos. 1.0 lit | 1800 | 774 | 1062 | 220 | 2391.3 | 34.6 | 47.4 | 1
309 | 2011-11-30 | N/A | Natural | Natural | 20 | 57.9 | 43 | 365 | 0.45 | 165 | Type SP 432 * Dos. 0.85 lit | 1870 | 805 | 1065 | 210 | 2403 | 33.8 | 46.7 | 1
221 | 2016-04-11 | N/A | Crushed | Natural | 20 | N/A | 43 | 375 | 0.48 | 180 | Type SP901 Dos. 1.0 lit | 1895 | 760 | 1135 | 150 | 2457 | 23.4 | N/A | 0
273 | 2009-07-21 | N/A | Natural | Natural | 20 | 55 | 43 | 340 | 0.47 | 160 | Type SP 432 * Dos. 1.0 lit | 1900 | 760 | 1140 | 200 | 2401.5 | 37.3 | 43.3 | 1
238 | 2016-04-25 | N/A | Crushed | Natural | 20 | N/A | 43 | 375 | 0.48 | 180 | Type SP901 Dos. 1.0 lit | 1895 | 760 | 1135 | 150 | 2133 | 23.4 | 29.3 | 0
284 | 31/06/2009 | N/A | Natural | Natural | 20 | 55 | 43 | 340 | 0.47 | 160 | Type Conplast 264 0.56 lit and SP 432 0.98 lit | 1900 | 760 | 1140 | 195 | 2402 | 25.9 | N/A | 0
312 | 2011-11-30 | N/A | Natural | Natural | 20 | 57.9 | 43 | 400 | 0.45 | 180 | Type SP 432 * Dos. 1.25 lit | 1810 | 780 | 1030 | 210 | 2401.5 | 33.1 | N/A | 1
318 | 2011-12-21 | N/A | Natural | Natural | 20 | 57.9 | 43 | 400 | 0.45 | 180 | Type SP 432 * Dos. 1.25 lit | 1810 | 780 | 1030 | 210 | 2403 | 33.1 | 48.8 | 1
283 | 2009-06-30 | N/A | Natural | Natural | 20 | 55 | 43 | 340 | 0.47 | 160 | Type SP 432 * Dos. 1.45 lit | 1900 | 760 | 1140 | 200 | 2395 | 37.3 | N/A | 1
405 | 2014-01-21 | N/A | Natural | Natural | 20 | 49.2 | 43 | 365 | 0.47 | 170 | Type SP 901 * Dos. 1.0 lit | 1865 | 655 | 1210 | 160 | 2403 | 33.2 | N/A | 1
247 | 2016-05-19 | N/A | Crushed | Natural | 20 | 56.4 | 43 | 375 | 0.48 | 180 | Type SP901 Dos. 1.0 lit | 1895 | 740 | 1155 | 180 | 2464 | 33.2 | N/A | 1
265 | 2016-07-31 | N/A | Natural | Natural | 20 | 25 | 43 | 350 | 0.47 | 165 | Type SP Gold* Dos. 1.0 lit | 1885 | 715 | 1170 | 180 | 2404 | 34.3 | N/A | 1
220 | 2016-04-06 | N/A | Natural | Natural | 20 | 48.5 | 43 | 350 | 0.48 | 180 | Type SP40* Dos 1.0 lit | 1870 | 730 | 1140 | 205 | 2404 | 32.8 | N/A | 1
511 | 16/4/2014 | N/A | Natural | Natural | 20 | 73 | 43 | 365 | 0.48 | 175 | Type SP801 * Dos. 1.2 lit | 1860 | 655 | 1205 | 170 | 2409 | 31.3 | N/A | 1
256 | 2016-06-05 | N/A | Crushed | Natural | 20 | 24.5 | 43 | 375 | 0.51 | 190 | Type SP Gold* Dos. 3.5 lit | 1885 | 760 | 1125 | 175 | 2457 | 30.5 | N/A | 1
253 | 2016-06-09 | N/A | Crushed | Natural | 20 | 56.4 | 43 | 375 | 0.48 | 180 | Type SP901 Dos. 1.0 lit | 1895 | 740 | 1155 | 180 | 2464 | 33.2 | 41.6 | 1
512 | 2014-07-05 | N/A | Natural | Natural | 20 | 73 | 43 | 365 | 0.48 | 175 | Type SP801 * Dos. 1.2 lit | 1860 | 655 | 1205 | 170 | 2408 | 31.3 | 46.1 | 1
523 | 2014-10-06 | N/A | Natural | Natural | 20 | 45.6 | 43 | 350 | 0.47 | 165 | Type SP901 * Dos 1.0 lit | 1885 | 680 | 1205 | 200 | 2401 | 31.3 | N/A | 1
526 | 17/7/2014 | N/A | Natural | Natural | 20 | N/A | 43 | 365 | 0.45 | 165 | Type SP901 * Dos 1.0 lit | 1870 | 700 | 1170 | 150 | 2410 | 32.1 | N/A | 1
263 | 2016-06-26 | N/A | Crushed | Natural | 20 | 24.5 | 43 | 375 | 0.51 | 190 | Type SP Gold* Dos. 3.5 lit | 1885 | 760 | 1125 | 175 | 2456 | 30.5 | 33.4 | 1
261 | 2016-07-10 | N/A | Crushed | Natural | 20 | 31.3 | 43 | 375 | 0.48 | 180 | Type SP Gold* Dos. 1.0 lit | 1895 | 740 | 1155 | 200 | 2455 | 40.9 | N/A | 1
258 | 2016-07-11 | N/A | Crushed | Natural | 20 | N/A | 43 | 375 | 0.49 | 185 | Type TSEN934* Dos 1.0lit | 1890 | 760 | 1130 | 200 | 2404 | 26.8 | N/A | 0
534 | 23/6/014 | N/A | Natural | Natural | 20 | 44.4 | 43 | 385 | 0.47 | 180 | Type SP901 * Dos 1.0 lit | 1825 | 730 | 1095 | 230 | 2395 | 39.2 | N/A | 1
266 | 2016-07-31 | N/A | Crushed | Natural | 20 | 31.3 | 43 | 375 | 0.48 | 180 | Type SP Gold* Dos. 1.0 lit | 1895 | 740 | 1155 | 200 | 2455 | 40.9 | 53.8 | 1
268 | 2016-08-01 | N/A | Crushed | Natural | 20 | N/A | 43 | 375 | 0.49 | 185 | Type TSEN934* Dos 1.0lit | 1890 | 760 | 1130 | 200 | 2398 | 26.8 | 42.9 | 0
518 | 28/5/2014 | N/A | Natural | Natural | 20 | N/A | 43 | 365 | 0.47 | 170 | Type SP901 * Dos 1.0 lit | 1865 | 700 | 1165 | 190 | 2404 | 34.8 | N/A | 1
178 | 2016-08-22 | N/A | Crushed | Natural | 20 | 48.3 | 43 | 375 | 0.51 | 190 | Type SP901 Dos. 1.0 lit | 1885 | 715 | 1170 | 170 | 2455 | 20.7 | N/A | 0
177 | 2016-08-25 | N/A | Crushed | Natural | 20 | 54.1 | 43 | 375 | 0.51 | 190 | Type SP901 Dos. 1.0 lit | 1885 | 715 | 1175 | 150 | 2458 | 22.2 | N/A | 0
183 | 2016-09-18 | N/A | Crushed | Natural | 20 | 48.3 | 43 | 375 | 0.51 | 190 | Type SP901 Dos. 1.0 lit | 1885 | 715 | 1170 | 170 | 2455 | 20.7 | 29.8 | 0
182 | 2016-09-18 | N/A | Crushed | Natural | 20 | 54.1 | 43 | 375 | 0.51 | 190 | Type SP901 Dos. 1.0 lit | 1885 | 715 | 1175 | 150 | 2456 | 22.2 | 28.7 | 0
185 | 2016-09-29 | N/A | Crushed | Natural | 20 | 29.7 | 43 | 375 | 0.48 | 180 | Type SP901 Dos. 1.0 lit | 1895 | 740 | 1155 | 150 | 2455 | 27.3 | N/A | 0
189 | 2016-10-20 | Doka | Crushed | Natural | 20 | 36.9 | 43 | 375 | 0.49 | 185 | Type SP901 Dos. 3.75 lit | 1890 | 680 | 1210 | 150 | 2452 | 25.1 | N/A | 0
188 | 2016-10-20 | N/A | Crushed | Natural | 20 | 29.7 | 43 | 375 | 0.48 | 180 | Type SP901 Dos. 1.0 lit | 1895 | 740 | 1155 | 150 | 2456 | 27.3 | 34.1 | 0
191 | 2016-10-25 | Suakin | Crushed | Natural | 20 | 33.2 | 43 | 375 | 0.49 | 185 | Type SP901 Dos. 3.75 lit | 1890 | 700 | 1190 | 150 | 2453 | 29.4 | N/A | 1
204 | 2016-11-01 | N/A | Crushed | Natural | 20 | 30.7 | 43 | 375 | 0.49 | 185 | Type SP901 Dos. 3.75 lit/m3 | 1890 | 815 | 1075 | 150 | 2457 | 38.6 | 45.3 | 1
196 | 2016-11-09 | N/A | Crushed | Natural | 20 | 30.7 | 43 | 375 | 0.49 | 185 | Type SP901 Dos. 3.75 lit | 1890 | 815 | 1075 | 150 | 2455 | 38.6 | N/A | 1
202 | 2016-11-15 | Suakin | Crushed | Natural | 20 | 33.2 | 43 | 375 | 0.49 | 185 | Type SP901 Dos. 3.75 lit/m3 | 1890 | 700 | 1190 | 150 | 2454 | 32.3 | 45.7 | 1
201 | 2016-11-20 | Doka | Crushed | Natural | 20 | 36.9 | 43 | 375 | 0.49 | 185 | Type SP901 Dos. 3.75 lit/m3 | 1890 | 680 | 1210 | 150 | 2454 | 25.1 | 36.8 | 0
206 | 2016-12-01 | Doka | Crushed | Natural | 20 | 30.2 | 43 | 375 | 0.49 | 185 | Type SP901 Dos. 1.0 lit | 1890 | 740 | 1150 | 150 | 2456 | 29.5 | N/A | 1
208 | 2016-12-22 | N/A | Crushed | Natural | 20 | 30.1 | 43 | 375 | 0.47 | 190 | Type Basf 8800E* Dos 1.0lit | 1885 | 760 | 1170 | 150 | 2405 | 34.2 | N/A | 1
207 | 2016-12-22 | Doka | Crushed | Natural | 20 | 30.2 | 43 | 375 | 0.49 | 185 | Type SP901 Dos. 1.0 lit | 1890 | 740 | 1150 | 150 | 2457 | 29.5 | 41.9 | 1
215 | 2017-01-12 | N/A | Crushed | Natural | 20 | N/A | 43 | 375 | 0.47 | 190 | Type Basf 8800E* Dos 1.0lit | 1885 | 760 | 1170 | 150 | 2453 | 34.2 | 45.4 | 1
213 | 2017-01-16 | N/A | Crushed | Natural | 20 | 51.5 | 43 | 380 | 0.42 | 160 | Type SP901 Dos. 1.0 lit | 1900 | 855 | 1045 | 100 | 2445 | 36.6 | N/A | 1
218 | 2017-01-17 | Kassala | Crushed | Natural | 20 | 26.4 | 43 | 400 | 0.42 | 185 | Type SP901 Dos. 1.0 lit | 1871 | 842 | 1029 | 200 | 2444 | 36.4 | N/A | 1
107 | 10/2/20133 | N/A | Crushed | Natural | 20 | 38.7 | 43 | 385 | 0.49 | 190 | Type Caplast Super-R(P) * Dos 1.4 lit | 1890 | 815 | 1075 | 170 | 2466 | 34 | 43.6 | 1
530 | 2014-01-07 | N/A | Natural | Natural | 20 | 45.6 | 43 | 350 | 0.47 | 165 | Type SP901 * Dos 1.0 lit | 1885 | 680 | 1205 | 200 | 2404 | 31.1 | 45.5 | 1
531 | 2014-01-18 | N/A | Natural | Natural | 20 | N/A | 43 | 365 | 0.47 | 170 | Type SP901 * Dos 1.0 lit | 1865 | 700 | 1165 | 190 | 2405 | 34.8 | 45.2 | 1
499 | 2015-03-25 | N/A | Natural | Natural | 20 | 57 | 43 | 360 | 0.46 | 165 | Type SP901 * Dos. 1.0 lit | 1860 | 690 | 1170 | 200 | 2404 | 33.5 | N/A | 1
393 | 2014-04-27 | Gebra | Natural | Natural | 20 | 73 | 43 | 375 | 0.5 | 185 | Type SP901 * Dos. 1.0 lit | 1880 | 715 | 1160 | 220 | 2449 | 39.2 | 47.3 | 1
392 | 2014-04-27 | Gebra | Natural | Natural | 20 | 73 | 43 | 370 | 0.46 | 170 | Type SP901 * Dos. 1.0 lit | 1860 | 670 | 1190 | 200 | 2401 | 38.2 | 45.5 | 1
574 | 17/11/2014 | N/A | Crushed | Natural | 20 | N/A | 43 | 375 | 0.51 | 190 | Type SP 432 * Dos. 1.0 lit | 1855 | 760 | 1125 | 200 | 2456 | 45.9 | 57 | 1
373 | 17/5/2011 | N/A | Crushed | Natural | 20 | 34.8 | 43 | 400 | 0.42 | 168 | SP 432 * Dos. 0.75 lit | 1860 | 780 | 1080 | 200 | 2468 | 29.6 | 38.4 | 1
454 | 2015-04-15 | N/A | Natural | Natural | 20 | 57 | 43 | 360 | 0.46 | 165 | Type SP901 * Dos. 1.0 lit | 1860 | 690 | 1170 | 200 | 2405 | 33.5 | 43.9 | 1
364 | 17/8/2011 | N/A | Crushed | Natural | 20 | 56.1 | 43 | 410 | 0.46 | 190 | Reho Build 850 * Dos 1.0 lit | 1850 | 705 | 1145 | 200 | 2448 | 36.9 | N/A | 1
482 | 2015-10-28 | N/A | Natural | Natural | 20 | 37.9 | 43 | 400 | 0.44 | 175 | Type SP901 * Dos. 1.25 lit | 1825 | 805 | 1020 | 175 | 2411 | 28 | N/A | 1
246 | 2016-05-19 | N/A | Natural | Natural | 20 | 56.4 | 43 | 375 | 0.48 | 180 | Type SP901 Dos. 0.75lit | 1845 | 685 | 1160 | 160 | 2453 | 32.2 | N/A | 1
379 | 19/4/2011 | N/A | Crushed | Natural | 20 | 34.8 | 38.5 | 400 | 0.44 | 175 | SP 432 * Dos. 0.75 lit | 1835 | 770 | 1065 | 200 | 2458 | 29.9 | N/A | 1
371 | 19/5/2011 | N/A | Crushed | Natural | 20 | 34.8 | 43 | 450 | 0.33 | 150 | SP 432 * Dos. 0.75 lit | 1880 | 750 | 1130 | 215 | 2480 | 37.1 | 46.3 | 1
372 | 19/5/2011 | N/A | Crushed | Natural | 20 | 34.8 | 43 | 400 | 0.44 | 175 | SP 432 * Dos. 0.75 lit | 1835 | 770 | 1065 | 200 | 2456 | 29.9 | 38.4 | 1
103 | 19/6/2012 | N/A | Crushed | Natural | 20 | 56 | 43 | 375 | 0.47 | 175 | Type Reho Build 850 * Dos 1 lit | 1910 | 725 | 1184 | 165 | 2441 | 34 | 41.3 | 1
100 | 19/7/2012 | N/A | Crushed | Natural | 20 | 49.2 | 43 | 375 | 0.49 | 185 | Type Euro blast 8600 * Dos 1 lit | 1900 | 760 | 1140 | 175 | 2465 | 28.3 | N/A | 1
7 | 20/7/2010 | N/A | Crushed | Natural | 20 | 53.2 | 43 | 375 | 0.51 | 190 | Sikament R2004 dosage 1.25 lit | 1875 | 750 | 1125 | 95 | 2444 | 36.3 | 46.3 | 1
226 | 2016-03-28 | Khartoum | Natural | Natural | 20 | 33.7 | 43 | 350 | 0.48 | 168 | Type SP901 Dos. 1.0 lit | 1882 | 755 | 1127 | 190 | 2406 | 36.1 | N/A | 1
517 | 21/5/2014 | N/A | Crushed | Natural | 20 | 43 | 43 | 375 | 0.49 | 185 | Type SP901 * Dos 1.0 lit | 1880 | 695 | 1185 | 170 | 2444 | 38.3 | 50.6 | 1
516 | 21/5/2014 | N/A | Crushed | Natural | 20 | 20.6 | 43 | 375 | 0.51 | 190 | Type R2004 * Dos 1.25 lit | 1875 | 750 | 1125 | 100 | 2443 | 27.6 | 35.4 | 0
571 | 22/2/2015 | N/A | Crushed | Natural | 20 | 50.1 | 43 | 375 | 0.48 | 180 | Type Rehobuild 850 * Dos. 0.75 lit | 1895 | 700 | 1195 | 200 | 2454 | 33.5 | N/A | 1
231 | 2016-05-19 | Dongola | Natural | Natural | 20 | 21 | 43 | 400 | 0.45 | 170 | Type SP901 Dos. 1.0 lit | 1855 | 725 | 1130 | 200 | 2406 | 34.6 | N/A | 1
248 | 2016-05-19 | N/A | Natural | Natural | 20 | 21 | 43 | 400 | 0.45 | 170 | Type SP901 Dos. 1.0 lit | 1855 | 725 | 1130 | 200 | 2404 | 34.5 | N/A | 1
2 | 23/8/2010 | N/A | Crushed | Natural | 20 | 42.3 | 43 | 375 | 0.51 | 190 | KEMFLOW 2008R dosage 1.0 lit | 1875 | 715 | 1160 | 195 | 2447 | 41.9 | 50.3 | 1
5 | 23/8/2010 | N/A | Crushed | Natural | 20 | 85.4 | 43 | 400 | 0.45 | 180 | Reho Build 850 * Dos 1.25 lit | 1880 | 620 | 1260 | 180 | 2452 | 39.5 | 45.5 | 1
245 | 2016-05-26 | Khartoum | Natural | Natural | 20 | 31.9 | 43 | 350 | 0.47 | 165 | Type SP901 Dos. 1.0 lit | 1870 | 750 | 1120 | 210 | 2402 | 42.1 | N/A | 1
348 | 28/3/2010 | N/A | Crushed | Natural | 20 | 63.1 | 43 | 375 | 0.52 | 195 | Type * Dos 1.25 | 1860 | 570 | 1200 | 160 | 2435 | 41 | 50.7 | 1
249 | 2016-05-17 | Khartoum | Natural | Natural | 20 | 31.9 | 43 | 350 | 0.47 | 165 | Type SP901 Dos. 1.0 lit | 1870 | 750 | 1120 | 210 | 2405 | 42.1 | 45.9 | 1
244 | 2016-04-18 | Khartoum | Natural | Natural | 20 | 33.7 | 43 | 350 | 0.48 | 168 | Type SP901 Dos. 1.0 lit | 1882 | 755 | 1127 | 190 | 2407 | 36.1 | 43.4 | 1
109 | 30/4/2012 | Port Sudan | Crushed | Natural | 20 | 30.4 | 43 | 365 | 0.51 | 185 | Type Sp(Fdn-5) * Dos 2.5 | 1900 | 800 | 1200 | 135 | 2454 | 35.4 | 42.5 | 1
233 | 2016-05-05 | Dongola | Natural | Natural | 20 | N/A | 43 | 375 | 0.48 | 165 | Type SP901 Dos. 3.0 lit/m3 | 1860 | 710 | 1150 | 120 | 2408 | 29.4 | N/A | 1
296 | 2009-04-26 | N/A | Natural | Natural | 40 | 24.1 | 43 | 350 | 0.48 | 170 | RHEOBUILD * LD80 * 3500 ML/m3 | 1870 | 785 | 1085 | 210 | 2400 | 36.9 | 43.3 | 1
280 | 2009-08-27 | N/A | Natural | Natural | 40 | 58.1 | 43 | 360 | 0.44 | 160 | Conplast SP 432 1.0 lit | 1870 | 675 | 1195 | 190 | 2399 | 37.3 | N/A | 1
272 | 2009-09-08 | N/A | Crushed | Natural | 40 | 34.2 | 43 | 350 | 0.53 | 185 | ReheoBuild 850 * Dosage 0.8 lit | 1915 | 765 | 1150 | 140 | 2453.5 | 27 | N/A | 0
278 | 2009-09-17 | N/A | Natural | Natural | 40 | 58.1 | 43 | 360 | 0.44 | 160 | Conplast SP 432 1.0 lit | 1870 | 675 | 1195 | 190 | 2399 | 37.3 | 44.8 | 1
279 | 2009-09-29 | N/A | Crushed | Natural | 40 | 34.2 | 43 | 350 | 0.53 | 185 | ReheoBuild 850 * Dosage 0.8 lit | 1915 | 765 | 1150 | 140 | 2454 | 27 | 35.3 | 0
344 | 2010-03-31 | N/A | Natural | Natural | 40 | 32.8 | 43 | 375 | 0.47 | 175 | Sikament R2002 * 3.0lit | 1860 | 700 | 1160 | 125 | 2409 | 32.5 | N/A | 1
40 | 2010-06-10 | N/A | Natural | Natural | 40 | 37.9 | 43 | 350 | 0.48 | 168 | Euro Plast 8600 * Dos. 0.75 lit | 1872 | 750 | 1122 | 200 | 2395 | 36.5 | N/A | 1
59 | 2010-06-10 | N/A | Natural | Natural | 40 | 37.9 | 43 | 350 | 0.48 | 168 | Euro Plast 8600 * Dos. 0.75 lit | 1872 | 750 | 1122 | 200 | 2394 | 36.5 | N/A | 1
58 | 2010-07-01 | N/A | Natural | Natural | 40 | 37.9 | 43 | 350 | 0.48 | 168 | Euro Plast 8600 * Dos. 0.75 lit | 1872 | 750 | 1122 | 200 | 2394 | 36.4 | 45.4 | 1
50 | 2010-11-03 | Hasahiesa | Natural | Natural | 40 | 24.4 | 43 | 355 | 0.48 | 170 | Euro Plast 8600 * Dos. 0.75 lit | 1865 | 745 | 1120 | 170 | 2393 | 35.5 | 44.1 | 1
336 | 2010-11-04 | N/A | Natural | Natural | 40 | 32.8 | 43 | 400 | 0.45 | 180 | Sikament R2002 * 3.0lit | 1840 | 680 | 1160 | 90 | 2420 | 36.6 | 44.1 | 1
335 | 2010-11-04 | N/A | Natural | Natural | 40 | 32.8 | 43 | 375 | 0.47 | 175 | Sikament R2002 * 3.0lit | 1860 | 700 | 1160 | 125 | 2407 | 32.5 | 39.7 | 1
46 | 2011-01-16 | Kenana | Natural | Natural | 40 | 55.6 | 43 | 350 | 0.46 | 160 | Type Euro Plast 8600 * Dos. 1.0 lit | 1890 | 625 | 1265 | 100 | 2405 | 34.9 | N/A | 1
48 | 2011-01-16 | Kenana | Natural | Natural | 40 | 55.6 | 43 | 350 | 0.46 | 160 | Type Euro Plast 8600 * Dos. 1.0 lit | 1890 | 625 | 1265 | 100 | 2405 | 34.9 | N/A | 1
365 | 2011-04-09 | N/A | Natural | Natural | 40 | 52.2 | 43 | 350 | 0.46 | 160 | Subote * Dos 1.0 | 1890 | 625 | 1265 | 120 | 2405 | 32.4 | N/A | 1
369 | 2011-06-06 | N/A | Natural | Natural | 40 | 59.5 | 43 | 350 | 0.48 | 168 | Type G 150 * Dos 0.75 lit | 1890 | 660 | 1230 | 90 | 2405 | 38 | N/A | 1
299 | 2011-10-27 | El Obied | Natural | Natural | 40 | 73.4 | 43 | 375 | 0.41 | 155 | Kemflow 2008R dosage 0.9 lit | 1850 | 630 | 1220 | 185 | 2427 | N/A | N/A | 1
300 | 2011-10-31 | El Obied | Natural | Natural | 40 | 73.4 | 43 | 375 | 0.41 | 155 | Kemflow 2008R dosage 0.9 lit | 1850 | 630 | 1220 | 185 | 2427 | 31.2 | N/A | 1
301 | 2011-10-31 | El Obied | Natural | Natural | 40 | 73.4 | 43 | 375 | 0.41 | 155 | Kemflow 2008R dosage 0.9 lit | 1850 | 630 | 1220 | 185 | 2426 | 31.2 | 39.3 | 1
314 | 2011-12-04 | N/A | Natural | Natural | 40 | 19.2 | 43 | 375 | 0.44 | 165 | Type * Dos. 1.2 lit | 1860 | 650 | 1210 | 190 | 2401 | 32.6 | N/A | 1
310 | 2011-12-04 | N/A | Natural | Natural | 40 | 19.2 | 43 | 375 | 0.44 | 165 | Type * Dos. 1.2 lit | 1860 | 650 | 1210 | 190 | 2400.5 | 32.6 | N/A | 1
362 | 2011-12-06 | N/A | Natural | Natural | 40 | N/A | 43 | 350 | 0.46 | 160 | SP 432 * Dos. 0.75 lit | 1890 | 720 | 1170 | 200 | 2405 | 32.4 | N/A | 1
317 | 2011-12-25 | N/A | Natural | Natural | 40 | 19.2 | 43 | 375 | 0.44 | 165 | Type * Dos. 1.2 lit | 1860 | 650 | 1210 | 190 | 2402 | 32.6 | 46.7 | 1
319 | 2012-01-15 | N/A | Natural | Natural | 40 | 92 | 43 | 375 | 0.45 | 170 | Type 8600 * Dos. 0.75 lit | 1855 | 540 | 1315 | 140 | 2413 | 35.2 | N/A | 1
329 | 2012-01-23 | N/A | Natural | Natural | 40 | 80 | 43 | 365 | 0.45 | 165 | Type Euro 8600 * Dos. 1.0 lit | 1870 | 525 | 1345 | 150 | 2408 | 32.5 | N/A | 1
326 | 2012-01-30 | N/A | Natural | Natural | 40 | 56.9 | 43 | 365 | 0.45 | 165 | Type Euro 8600 * Dos. 1.0 lit | 1870 | 675 | 1195 | 200 | 2405 | 36.2 | N/A | 1
324 | 2012-01-30 | N/A | Natural | Natural | 40 | 56.9 | 43 | 365 | 0.45 | 165 | Type Euro 8600 * Dos. 1.0 lit | 1870 | 675 | 1195 | 150 | 2401.5 | 35.8 | N/A | 1
325 | 2012-01-30 | N/A | Natural | Natural | 40 | 56.9 | 43 | 365 | 0.45 | 165 | Type Euro 8600 * Dos. 1.0 lit | 1870 | 675 | 1195 | 165 | 2388 | 33 | N/A | 1
322 | 2012-02-06 | N/A | Natural | Natural | 40 | 92 | 43 | 375 | 0.45 | 170 | Type 8600 * Dos. 0.75 lit | 1855 | 540 | 1315 | 140 | 2413 | 35.2 | 43.1 | 1
323 | 2012-02-06 | N/A | Natural | Natural | 40 | 92 | 43 | 375 | 0.45 | 170 | Type 8600 * Dos. 0.75 lit | 1855 | 540 | 1315 | 150 | 2405 | 31.9 | 40 | 1
165 | 2012-02-29 | N/A | Natural | Natural | 40 | 43.6 | 43 | 365 | 0.47 | 170 | Type Euro Plast 8600 * Dos. 0.75 lit | 1865 | 655 | 1210 | 200 | 2405 | 36.4 | N/A | 1
121 | 2012-03-20 | N/A | Natural | Natural | 40 | 39 | 43 | 375 | 0.44 | 165 | Type Euro Plast 8600 | 1860 | 630 | 1230 | 130 | 2405 | 32.6 | N/A | 1
119 | 2012-03-21 | N/A | Natural | Natural | 40 | 43.6 | 43 | 365 | 0.47 | 170 | Type Euro Plast 8600 * Dos. 0.75 lit | 1865 | 655 | 1210 | 200 | 2405 | 36.4 | 43.4 | 1
118 | 2012-03-27 | Madani | Natural | Natural | 40 | 49 | 43 | 370 | 0.46 | 170 | Type Euro Plast 8600 * Dos. 1.0 lit | 1860 | 645 | 1215 | 120 | 2405 | 24.4 | 32.8 | 0
111 | 2012-04-10 | N/A | Natural | Natural | 40 | 39 | 43 | 375 | 0.44 | 165 | Euro Plast 8600 1 lit | 1860 | 630 | 1230 | 130 | 2403.5 | 32.6 | 38.4 | 1
113 | 2012-04-15 | N/A | Natural | Natural | 40 | 83.7 | 43 | 375 | 0.46 | 172 | Type Flocrete EP 8600 * Dos. 4.875 | 1835 | 530 | 1305 | 150 | 2386 | 34.6 | N/A | 1
112 | 2012-04-15 | N/A | Natural | Natural | 40 | 55.9 | 43 | 370 | 0.46 | 170 | Type Euro Plast 8600 * Dos. 0.75 lit | 1860 | 630 | 1230 | 120 | 2404 | 29.6 | 38.4 | 1
170 | 2012-04-26 | N/A | Natural | Natural | 40 | 33.1 | 43 | 360 | 0.46 | 165 | Type SP 432 * Dos. 1.0 lit | 1875 | 715 | 1160 | 180 | 2392 | 29.4 | N/A | 1
168 | 2012-05-07 | Khartoum | Natural | Natural | 40 | 33.1 | 43 | 360 | 0.46 | 165 | Type SP 432 * Dos. 1.0 lit | 1875 | 715 | 1160 | 180 | 2395.3 | 33.7 | 41.1 | 1
160 | 2012-05-15 | N/A | Crushed | Natural | 40 | 79.2 | 43 | 375 | 0.51 | 190 | Type Flocrete EP 8600 * Dos. 4.875 | 1885 | 620 | 1265 | 170 | 2452.3 | 33.4 | N/A | 1
155 | 2012-05-16 | Khartoum | Natural | Natural | 40 | 33.1 | 43 | 360 | 0.46 | 165 | Type SP(FDN-5) * Dos. 1.0 lit | 1875 | 715 | 1160 | 180 | 2395 | 29.4 | 32.2 | 1
151 | 2012-06-05 | N/A | Crushed | Natural | 40 | 79.2 | 43 | 375 | 0.51 | 190 | Type Flocrete EP 8600 * Dos. 4.875 | 1885 | 620 | 1265 | 170 | 2455 | 33.4 | 43.3 | 1
148 | 2012-10-23 | N/A | Natural | Natural | 40 | 24 | 43 | 365 | 0.44 | 160 | Type Euro 8600 * Dos. 1.0 lit | 1875 | 695 | 1180 | 140 | 2401 | 33.7 | N/A | 1
86 | 2012-11-03 | N/A | Natural | Natural | 40 | 55.9 | 43 | 370 | 0.46 | 170 | Type Euro 8600* Dos. .75 lit | 1860 | 630 | 1230 | 120 | 2405 | 29.6 | N/A | 1
145 | 2012-11-07 | N/A | Crushed | Natural | 40 | 34 | 43 | 400 | 0.4 | 180 | Type Euro plast 8600 * Dos. 1.25 lit | 1895 | 695 | 1200 | 200 | 2467 | 28.7 | N/A | 1
127 | 2012-11-21 | N/A | Natural | Natural | 40 | 24 | 43 | 365 | 0.44 | 160 | Type Euro 8600* Dos. 1.0 lit | 1875 | 695 | 1180 | 140 | 2405 | 33.7 | 46 | 1
125 | 2012-11-27 | N/A | Natural | Natural | 40 | 48.5 | 43 | 365 | 0.44 | 160 | Type Rehobuild * 850 * Dos. 0.75 lit | 1875 | 695 | 1180 | 130 | 2406 | 38.4 | N/A | 1
143 | 2012-11-28 | N/A | Crushed | Natural | 40 | 34 | 43 | 400 | 0.45 | 180 | Type Euro plast 8600 * Dos. 1.25 lit | 1895 | 695 | 1200 | 200 | 2467 | 28.7 | 40.7 | 1
131 | 2012-12-18 | Heigleg | Crushed | Natural | 40 | 51.8 | 43 | 365 | 0.44 | 160 | Type Euro 8600 * Dos. 1.0 lit | 1875 | 715 | 1160 | 150 | 2405 | 35.2 | 47.5 | 1
129 | 2012-12-18 | N/A | Natural | Natural | 40 | 48.5 | 43 | 365 | 0.44 | 160 | Type Rehobuild 850 * Dos. 0.75 lit | 1875 | 695 | 1180 | 130 | 2404 | 38.4 | 45.6 | 1
167 | 2013-02-03 | Khartoum | Natural | Natural | 40 | 33 | 43 | 375 | 0.45 | 170 | Type * Dos. 3.0 lit | 1900 | 750 | 1150 | 70 | 2447 | 35.6 | 43.2 | 1
76 | 2013-02-05 | N/A | Natural | Natural | 40 | 42.6 | 43 | 360 | 0.44 | 160 | Type JY- 4 PumpAdding *Dos. 1.25% by weight of cement | 1880 | 700 | 1180 | 165 | 2407 | 30.6 |  | 1
134 | 2013-04-03 | N/A | Natural | Natural | 40 | 47 | 43 | 375 | 0.44 | 165 | Type Rehobuild 850 * Dos. 0.75 lit | 1865 | 655 | 1210 | 170 | 2402.5 | 32.2 | N/A | 1
132 | 2013-04-09 | Al Fashir | Natural | Natural | 40 | 31.3 | 43 | 360 | 0.45 | 160 | Reho build 850 * Dos. 0.75 lit | 1880 | 715 | 1165 | 125 | 2403 | 33.1 | N/A | 1
135 | 2013-04-14 | Al Fashir | Natural | Natural | 40 | 66 | 43 | 360 | 0.46 | 165 | Type Reho Build 850 * Dos. 1.0 lit | 1875 | 675 | 1200 | 155 | 2405 | 27.4 | N/A | 0
141 | 2013-04-23 | N/A | Natural | Natural | 40 | 47 | 43 | 375 | 0.44 | 165 | Type Rehobuild 850 * Dos. 0.75 lit | 1865 | 655 | 1210 | 170 | 2403 | 32.2 | 38.3 | 1
75 | 2013-04-30 | N/A | Natural | Natural | 40 | 31.3 | 43 | 360 | 0.45 | 160 | Type Reho Build 850 * Dos .75 lit | 1880 | 715 | 1165 | 125 | 2405 | 33.1 | 39.1 | 1
77 | 2013-05-05 | Alfashir | Natural | Natural | 40 | 66 | 43 | 360 | 0.46 | 165 | Type Reho Build 850 * Dos .75 lit | 1875 | 675 | 1200 | 155 | 2404 | 27.4 | 38.2 | 0
174 | 2013-05-23 | N/A | Natural | Natural | 40 | 42.6 | 43 | 360 | 0.44 | 160 | Type JY- 4 Pump-Aiding * Dos. 1.25 lit | 1880 | 700 | 1180 | 165 | 2405 | 30.6 | 38.9 | 1
412 | 2013-07-02 | N/A | Natural | Natural | 40 | N/A | 43 | 380 | 0.44 | 165 | Type Sikament R2004 * Dos. 1.0 | 1915 | 680 | 1235 | 150 | 2402.3 | 38.1 | N/A | 1
73 | 2013-07-05 | N/A | Natural | Natural | 40 | 50.5 | 43 | 340 | 0.47 | 160 | Type Sikament R2004 * Dos. 1.0 | 1900 | 760 | 1140 | 160 | 2405 | 31.5 | N/A | 1
402 | 2013-07-18 | N/A | Natural | Natural | 40 | 33.4 | 43 | 375 | 0.44 | 165 | Reho Build 850 * Dos. 1.0 lit | 1860 | 670 | 1190 | 180 | 2404 | 31.7 | 34.3 | 1
401 | 2013-07-23 | N/A | Natural | Natural | 40 | N/A | 43 | 380 | 0.44 | 165 | Type Sikament 2004 * Dos. 1.0 lit | 1915 | 680 | 1235 | 150 | 2403.3 | 38.1 | 43.9 | 1
433 | 2013-09-24 | Kosti | Natural | Natural | 40 | 42.9 | 43 | 365 | 0.47 | 165 | Type Reho Build 850 * Dos. 1.0 lit | 1885 | 700 | 1185 | 205 | 2402 | 34.6 | N/A | 1
439 | 2013-10-15 | Kosti | Natural | Natural | 40 | 42.9 | 43 | 350 | 0.47 | 165 | Type Reho Build 850 * Dos. 1.0 lit | 1885 | 700 | 1185 | 205 | 2403 | 34.6 | 42.2 | 1
400 | 2014-01-05 | N/A | Crushed | Natural | 40 | N/A | 43 | 375 | 0.48 | 180 | Type JY- 4 Pump-Aiding * Dos. 1.25 lit | 1895 | 760 | 1135 | 120 | 2455 | 34.2 | 46.2 | 1
520 | 2014-01-06 | N/A | Natural | Natural | 40 | 46.2 | 43 | 375 | 0.45 | 170 | Type SP901 * Dos 1.0 lit | 1855 | 665 | 1190 | 200 | 2402 | 35.3 | N/A | 1
445 | 2014-03-26 | N/A | Natural | Natural | 40 | 41 | 43 | 375 | 0.43 | 160 | Type SP 901 * Dos. 1.0 lit | 1865 | 675 | 1190 | 140 | 2403.3 | 29.2 | N/A | 1
444 | 2014-03-26 | N/A | Natural | Natural | 40 | 41 | 43 | 375 | 0.43 | 160 | Type SP 901 * Dos. 0.75 lit | 1865 | 675 | 1190 | 130 | 2406.3 | 28.8 | N/A | 1
548 | 2014-04-12 | N/A | Natural | Natural | 40 | 26.2 | 43 | 350 | 0.47 | 165 | Type SP901 * Dos 1.0 lit | 1855 | 685 | 1200 | 190 | 2404 | 35.6 | 40.3 | 1
390 | 2014-04-20 | N/A | Natural | Natural | 40 | 60 | 43 | 365 | 0.45 | 165 | Type SP 901 * Dos. 0.75 lit | 1870 | 655 | 1215 | 150 | 2405 | 30.2 | N/A | 1
544 | 2014-10-12 | N/A | Natural | Natural | 40 | 51 | 43 | 375 | 0.45 | 170 | Type SP901 * Dos 1.0 lit | 1855 | 780 | 1075 | 225 | 2405 | 31 | 38 | 1
521 | 2014-11-05 | N/A | Natural | Natural | 40 | 60 | 43 | 365 | 0.45 | 165 | Type SP901 * Dos 1.0 lit | 1870 | 655 | 1215 | 150 | 2405 | 30.2 | 36.9 | 1
497 | 2015-02-25 | Marawe | Natural | Natural | 40 | 17 | 43 | 375 | 0.44 | 165 | Type SP901 * Dos. 0.75 lit | 1860 | 690 | 1170 | 165 | 2405 | 30.4 | 37.5 | 1
540 | 2015-04-02 | N/A | Natural | Natural | 40 | 17 | 43 | 375 | 0.44 | 165 | Type SP901 * Dos 1.0 lit | 1860 | 690 | 1170 | 165 | 2405 | 30.4 | N/A | 1
467 | 2015-06-16 | N/A | Natural | Natural | 40 | 38 | 43 | 350 | 0.46 | 160 | Type SP901 * Dos. 0.75 lit | 1890 | 710 | 1180 | 150 | 2400 | 33.5 | N/A | 1
472 | 2015-07-07 | N/A | Natural | Natural | 40 | 38 | 43 | 350 | 0.46 | 160 | Type SP901 * Dos. 0.75 lit | 1890 | 710 | 1180 | 150 | 2401 | 33.5 | 41.8 | 1
475 | 2015-09-02 | N/A | Natural | Natural | 40 | 49 | 43 | 360 | 0.47 | 170 | Type SP901 * Dos. 1.0 lit | 1870 | 730 | 1140 | 230 | 2407 | 41.8 | N/A | 1
477 | 2015-09-28 | N/A | Natural | Natural | 40 | 49 | 43 | 360 | 0.47 | 170 | Type SP901 * Dos. 1.0 lit | 1870 | 730 | 1140 | 230 | 2406 | 41.8 | 46.5 | 1
543 | 2015-10-12 | N/A | Natural | Natural | 40 | 51 | 43 | 375 | 0.45 | 170 | Type SP901 * Dos 1.0 lit | 1855 | 705 | 1100 | 150 | 2406 | 35.2 | 41.4 | 1
542 | 2015-11-12 | N/A | Crushed | Natural | 40 | 48.1 | 43 | 375 | 0.45 | 190 | Type SP901 * Dos 1.0 lit | 1855 | 685 | 1170 | 200 | 2447 | 36.9 | 50.4 | 1
485 | 2015-11-17 | Berber | Natural | Natural | 40 | 57.7 | 43 | 375 | 0.44 | 165 | Type SP901 * Dos. 1.0 lit | 1860 | 690 | 1170 | 150 | 2406 | 36.7 | N/A | 1
488 | 2015-12-08 | Berber | Natural | Natural | 40 | 57.7 | 43 | 375 | 0.44 | 165 | Type SP901 * Dos. 1.0 lit | 1860 | 690 | 1170 | 150 | 2403 | 36.7 | 43.4 | 1
487 | 2015-12-09 | N/A | Natural | Natural | 40 | 30.6 | 43 | 375 | 0.45 | 170 | Type SP901 * Dos. 1.0 lit | 1855 | 650 | 1205 | 135 | 2404.3 | 35.1 | N/A | 1
490 | 2015-12-30 | N/A | Natural | Natural | 40 | 30.6 | 43 | 375 | 0.45 | 170 | Type SP901 * Dos. 1.0 lit | 1855 | 650 | 1205 | 135 | 2403 | 35.1 | 43.2 | 1
493 | 2016-02-03 | N/A | Natural | Natural | 40 | 38.6 | 43 | 365 | 0.48 | 175 | Type Caplast SP-R * Dos. 0.3 lit | 1860 | 750 | 1110 | 150 | 2404 | 26.1 | N/A | 0
495 | 2016-02-24 | N/A | Natural | Natural | 40 | 38.6 | 43 | 365 | 0.48 | 175 | Type CCI | 1860 | 750 | 1110 | 150 | 2402 | 26.1 | 42.2 | 0
228 | 2016-03-23 | N/A | Crushed | Natural | 40 | 14.7 | 43 | 375 | 0.48 | 180 | Type SP901 Dos. 1.0 lit | 1845 | 685 | 1160 | 180 | 2405 | 26.1 | N/A | 0
227 | 2016-03-28 | Khartoum | Natural | Natural | 40 | 44 | 43 | 350 | 0.48 | 168 | Type SP901 Dos. 1.0 lit | 1882 | 755 | 1127 | 195 | 2405 | 39.1 | N/A | 1
225 | 2016-03-29 | Khartoum | Natural | Natural | 40 | 39.4 | 43 | 350 | 0.48 | 168 | Type Sp102 Dos 1.0 lit | 1882 | 755 | 1127 | 180 | 2407 | 34.1 | N/A | 1
224 | 2016-04-06 | Khartoum | Natural | Natural | 40 | 4804 | 43 | 350 | 0.48 | 168 | Type SP 8600* Dos 1.0 lit | 1870 | 730 | 1140 | 205 | 2407 | 37.9 | N/A | 1
222 | 2016-04-11 | N/A | Natural | Natural | 40 | N/A | 43 | 365 | 0.47 | 170 | Type SP901 Dos. 0.75lit | 1865 | 710 | 1155 | 150 | 2453 | 23.3 | N/A | 0
219 | 2016-04-13 | N/A | Crushed | Natural | 40 | 14.7 | 43 | 375 | 0.48 | 180 | Type SP901 Dos. 1.0 lit | 1845 | 685 | 1160 | 180 | 2405 | 26.1 | 30 | 0
243 | 2016-04-18 | Khartoum | Natural | Natural | 40 | 44 | 43 | 350 | 0.48 | 168 | Type SP901 Dos. 1.0 lit | 1882 | 755 | 1127 | 195 | 2404 | 39.1 | 48.5 | 1
242 | 2016-04-19 | Khartoum | Natural | Natural | 40 | 39.4 | 43 | 350 | 0.48 | 168 | Type Sp102 Dos 1.0 lit | 1882 | 755 | 1127 | 180 | 2407 | 34.1 | 45.9 | 1
241 | 2016-04-24 | N/A | Natural | Natural | 40 | 53.2 | 43 | 375 | 0.46 | 165 | Type SP901 Dos. 1.0 lit | 1845 | 700 | 1145 | 100 | 2399 | 29 | N/A | 1
240 | 2016-04-24 | N/A | Natural | Natural | 40 | 53.2 | 43 | 375 | 0.44 | 165 | Type SP901 Dos. 1.0 lit | 1845 | 700 | 1145 | 100 | 2404 | 27.7 | N/A | 0
239 | 2016-04-26 | Khartoum | Natural | Natural | 40 | 48.4 | 43 | 350 | 0.48 | 168 | Type SP 8600* Dos 1.0 lit | 1870 | 730 | 1140 | N/A | 2406 | 37.9 | 46 | 1
236 | 2016-05-02 | N/A | Natural | Natural | 40 | N/A | 43 | 365 | 0.47 | 170 | Type SP901 Dos. 0.75 lit | 1865 | 710 | 1155 | 150 | 2456 | 23.3 | 28.5 | 0
234 | 2016-05-05 | N/A | Natural | Natural | 40 | N/A | 43 | 375 | 0.48 | 165 | Type SP901 Dos. 3.0 lit/m3 | 1860 | 710 | 1150 | 170 | 2409 | 23.3 | N/A | 0
250 | 2016-05-15 | N/A | Natural | Natural | 40 | 53.2 | 43 | 375 | 0.46 | 165 | Type SP901 Dos. 1.0 lit | 1845 | 700 | 1145 | 100 | 2402 | 29 | 32.9 | 1
230 | 2016-05-15 | N/A | Natural | Natural | 40 | 53.2 | 43 | 375 | 0.44 | 165 | Type SP901 Dos. 1.0 lit | 1845 | 700 | 1145 | 100 | 2402 | 27.7 | 28.4 | 0
257 | 2016-05-31 | N/A | Natural | Natural | 40 | N/A | 43 | 375 | 0.48 | 165 | Type SP901 Dos. 3.0 lit/m3 | 1860 | 710 | 1150 | 170 | 2406 | 23.3 | 34.7 | 0
260 | 2016-07-11 | N/A | Natural | Natural | 40 | N/A | 43 | 375 | 0.47 | 175 | Type TSEN934* Dos 0.75lit | 1850 | 700 | 1150 | 200 | 2406 | 40 | N/A | 1
267 | 2016-08-01 | N/A | Natural | Natural | 40 | N/A | 43 | 375 | 0.47 | 175 | Type TSEN934* Dos 0.75lit | 1850 | 700 | 1150 | 200 | 2405 | 40 | 47.5 | 1
176 | 2016-08-25 | Suakin | Crushed | Natural | 40 | 49.1 | 43 | 375 | 0.49 | 185 | Type SP901 Dos. 1.0 lit | 1890 | 720 | 1170 | 175 | 2454 | 33.3 | N/A | 1
181 | 2016-09-18 | Suakin | Crushed | Natural | 40 | 49.1 | 43 | 375 | 0.49 | 185 | Type SP901 Dos. 1.0 lit | 1890 | 720 | 1170 | 175 | 2455 | 33.3 | 42.8 | 1
195 | 2016-11-07 | N/A | Natural | Natural | 40 | 43.4 | 43 | 400 | 0.45 | 180 | Type SP901 Dos. 3.0 lit | 1820 | 800 | 1020 | 200 | 2403 | 39.4 | N/A | 1
198 | 2016-11-24 | N/A | Natural | Natural | 40 | N/A | 43 | 375 | 0.45 | 170 | Type SP901 Dos. 1.0 lit | 1855 | 630 | 1225 | 120 | 2404 | 28.4 | N/A | 1
197 | 2016-11-28 | N/A | Natural | Natural | 40 | 43.4 | 43 | 400 | 0.45 | 180 | Type SP901 Dos. 3.0 lit | 1820 | 800 | 1020 | 200 | 2405 | 39.4 | 44.4 | 1
205 | 2016-12-04 | Soba | Natural | Natural | 40 | N/A | 43 | 375 | 0.45 | 170 | Type SP901 Dos. 1.0 lit | 1855 | 650 | 1205 | 140 | 2405 | 23.1 | N/A | 0
210 | 2016-12-19 | N/A | Natural | Natural | 40 | N/A | 43 | 375 | 0.45 | 170 | Type SP901 Dos. 1.0 lit | 1855 | 630 | 1225 | 120 | 2406 | 28.4 | 37.9 | 1
211 | 2016-12-25 | Soba | Natural | Natural | 40 | N/A | 43 | 375 | 0.45 | 170 | Type SP901 Dos. 1.0 lit | 1855 | 650 | 1205 | 140 | 2407 | 23.1 | 30.4 | 0
66 | 13/10/2010 | Hasaheiesa | Natural | Natural | 40 | 24.4 | 43 | 355 | 0.48 | 170 | Euro PLAST 8600* Dos. 0.75 | 1865 | 745 | 1120 | 170 | 2393 | 35.3 | N/A | 1
547 | 13/11/2014 | N/A | Natural | Natural | 40 | 26.2 | 43 | 350 | 0.47 | 165 | Type SP901 * Dos 1.0 lit | 1885 | 685 | 1200 | 190 | 2403 | 35.6 | N/A | 1
94 | 14/1/2013 | N/A | Natural | Natural | 40 | 33 | N/A | 375 | 0.45 | 170 | Type Dos 3 | 1900 | 750 | 1150 | 70 | 2446 | 35.6 | N/A | 1
528 | 14/7/2014 | N/A | Natural | Natural | 40 | N/A | 43 | 385 | 0.47 | 180 | Type SP901 * Dos 1.0 lit | 1825 | 730 | 1095 | 230 | 2395 | 39.2 | 47.1 | 1
102 | 16/4/2012 | N/A | Natural | Natural | 40 | 33.1 | 43 | 360 | 0.46 | 165 | Type Sp 432 Dos 1 lit | 1875 | 715 | 1160 | 180 | 2394 | 33.7 | N/A | 1
537 | 16/4/2014 | N/A | Natural | Natural | 40 | 41 | 43 | 375 | 0.43 | 160 | Type SP901 * Dos 1.0 lit | 1865 | 675 | 1190 | 140 | 2405 | 29.2 | 37.7 | 1
539 | 16/4/2014 | N/A | Natural | Natural | 40 | 41 | 43 | 375 | 0.43 | 160 | Type SP901 * Dos 1.0 lit | 1865 | 675 | 1190 | 130 | 2406 | 28.8 | 35.7 | 1
67 | 17/8/2010 | N/A | Natural | Natural | 40 | 50.5 | 43 | 340 | 0.47 | 160 | Type Sikament R2004 * Dos. 1.0 | 1900 | 760 | 1140 | 160 | 2407 | 31.5 | 37.5 | 1
65 | 18/5/2010 | N/A | Natural | Natural | 40 | 58.6 | 43 | 400 | 0.48 | 190 | Type Euro 8600* Dos. 1.25 | 1820 | 565 | 1255 | 160 | 2394 | 33.3 | N/A | 1
532 | 18/6/2014 | N/A | Natural | Natural | 40 | N/A | 43 | 360 | 0.45 | 165 | Type SP901 * Dos 1.0 lit | 1875 | 675 | 1200 | 200 | 2407 | 39.9 | 46.4 | 1
358 | 19/10/2011 | N/A | Natural | Natural | 40 | 32.7 | 43 | 350 | 0.47 | 165 | Reho Build 850 * Dos 1.0 lit & LCD10 * Dos 0.5 lit | 1880 | 670 | 1210 | 190 | 2396 | 25.5 | 31.3 | 0
545 | 19/11/2014 | N/A | Natural | Natural | 40 | 51 | 43 | 375 | 0.45 | 170 | Type SP901 * Dos 1.0 lit | 1855 | 705 | 1100 | 150 | 2405 | 35.2 | N/A | 1
546 | 19/11/2015 | N/A | Natural | Natural | 40 | 51 | 43 | 375 | 0.45 | 170 | Type SP901 * Dos 1.0 lit | 1855 | 705 | 1100 | 150 | 2406 | 31 | N/A | 1
541 | 19/11/2015 | N/A | Natural | Natural | 40 | 48.1 | 43 | 375 | 0.45 | 190 | Type SP901 * Dos 1.0 lit | 1855 | 685 | 1170 | 200 | 2403 | 33.7 | 41.1 | 1
381 | 19/6/2011 | N/A | Natural | Natural | 40 | 54.7 | 43 | 375 | 0.47 | 180 | Type G 150 * Dos 1.4 lit & Plastacrete - 1.875 | 1830 | 695 | 1135 | 170 | 2388 | 36.1 | N/A | 1
380 | 19/6/2011 | N/A | Natural | Natural | 40 | 50.8 | 43 | 350 | 0.46 | 160 | SP 432 * Dos. 0.75 lit | 1890 | 680 | 1210 | 80 | 2405 | 38.9 | 44.5 | 1
343 | 21/3/2010 | N/A | Natural | Natural | 40 | 32.8 | 43 | 400 | 0.45 | 180 | Sikament R2002 * 3.0lit | 1840 | 680 | 1160 | 90 | 2423 | 36.6 | N/A | 1
533 | 22/6/2014 | N/A | Natural | Natural | 40 | 46.2 | 43 | 375 | 0.45 | 170 | Type SP901 * Dos 1.0 lit | 1855 | 655 | 1190 | 200 | 2405 | 35.3 | 40.8 | 1
363 | 22/9/2011 | N/A | Natural | Natural | 40 | 52.2 | 43 | 350 | 0.46 | 160 | Subote * Dos 1.0 | 1890 | 625 | 1265 | 120 | 2406 | 32.4 | 39.8 | 1
549 | 23/11/2014 | N/A | Crushed | Natural | 40 | 48.1 | 43 | 375 | 0.49 | 185 | Type SP901 * Dos 1.0 lit | 1890 | 760 | 1130 | 200 | 2454 | 35.7 | N/A | 1
366 | 27/6/2011 | N/A | Natural | Natural | 40 | 59.5 | 43 | 350 | 0.48 | 168 | Type G 150 * Dos 0.75 lit | 1890 | 660 | 1230 | 90 | 2406 | 38 | 44.4 | 1
101 | 27/6/2013 | N/A | Natural | Natural | 40 | 33.4 | 43 | 375 | 0.44 | 165 | Reho Build 850 * Dos 1 lit | 1860 | 670 | 1190 | 190 | 2404 | 26.7 | 31.7 | 0
573 | 28/12/2014 | N/A | Natural | Natural | 40 | 32.2 | 43 | 375 | 0.48 | 180 | Type Pentron * Dos 1.0 lit | 1845 | 685 | 1160 | 100 | 2405 | 30.3 | 35.4 | 1
519 | 28/5/2014 | N/A | Natural | Natural | 40 | N/A | 43 | 360 | 0.45 | 165 | Type SP901 * Dos 1.0 lit | 1875 | 675 | 1200 | 200 | 2410 | 39.3 | N/A | 1
370 | 29/5/2011 | N/A | Natural | Natural | 40 | 50.8 | 43 | 350 | 0.46 | 160 | Cico fluid G150 * Dos 0.75 lit | 1890 | 680 | 1210 | 80 | 2408 | 38.9 | N/A | 1
367 | 29/9/2011 | N/A | Natural | Natural | 40 | 32.7 | 43 | 350 | 0.47 | 165 | Reho Build 850 .Dos * lit & LD10 * Dos. 0.5lit | 1880 | 670 | 1210 | 190 | 2396 | 25.5 | N/A | 0
74 | 30/4/2010 | N/A | Natural | Natural | 40 | 41 | 43 | 360 | 0.46 | 165 | Type Reho Build * Dos 1 lit | 1875 | 675 | 1200 | 135 | 2409 | 25.8 | N/A | 0
368 | 30/6/2011 | N/A | Natural | Natural | 40 | N/A | 43 | 350 | 0.46 | 160 | SP 432 * Dos. 0.75 lit | 1890 | 720 | 1170 | 200 | 2406 | 32.4 | 40.4 | 1
163 | 2012-03-08 | N/A | Natural | Natural | 20 | 40.4 | 43 | 350 | 0.46 | 160 | Type: Panatarhit * SYN * Dos. 1.0 lit | 1890 | 755 | 1135 | 170 | 2415 | 33.6 | 43.3 | 1
66

## Sheet1
No. | Date | Location | Type of Coarse Aggregate | Type of Fine Aggregate | Max. Size of Coarse Aggregate (mm) | Passing 0.6mm Sieve(%) | Target Mean Strength (N/mm2) | Cement O.P.C (Kg/m3) | W/C Ratio | Water Content (Kg/m3) | Additive Type & Dos. (/100 Kg of cement) | Total Aggregate (Kg/m3) | Fine Aggregate (Kg/m3) | Coarse Aggregate (Kg/m3) | Workability Slump (mm) | Hardened Concrete Desnity (avg.) | Strength (N/mm2) (7 days avg.) | Strength (N/mm2) (28 days avg.) | Comments
352 | 2009-02-12 | N/A | Natural | Natural | 20 | 48 | 43 | 400 | 0.45 | 180 | Type * Rho Build 850 * Dos 1.25 lit | 1805 | 725 | 1080 | 230 | 2385 | 34.5 | 45.5 | 1
30 | 2010-11-08 | N/A | Crushed | Natural | 20 | 29.1 | 43.1 | 385 | 0.48 | 215 | N/A | 1810 | 815 | 995 | 70 | 2413.6 | 22.3 | 29.5 | 0
293 | 2009-04-15 | N/A | Natural | Natural | 20 | 46.6 | 43 | 315 | 0.49 | 165 | Complast 432 1.5 lit | 1940 | 735 | 1205 | 130 | 2418.67 | 32.7 | N/A | 1
292 | 2009-04-19 | Kosti | Crushed | Natural | 20 | 33.4 | 43 | 400 | 0.45 | 180 | Conplast SP 377 * 1.0 lit & RP 264 0.5 lit | 1880 | 780 | 1100 | 120 | 2459 | 41.4 | 51.5 | 1
291 | 2009-04-19 | Kosti | Crushed | Natural | 20 | 33.4 | 43 | 375 | 0.49 | 185 | Complast SP 337 * Dos. 0.8 & Complsat 264 * Dos. 0.5 lit | 1885 | 755 | 1135 | 150 | 2452 | 34.9 | 43.2 | 1
294 | 2009-04-22 | N/A | Crushed | Natural | 20 | 24.9 | 43 | 370 | 0.51 | 190 | Rheobuild 850 1.0 lit | 1880 | 715 | 1165 | 120 | 2446 | 35.9 | N/A | 1
295 | 2009-04-26 | N/A | Natural | Natural | 20 | 18.1 | 43 | 300 | 0.48 | 145 | RHEOBUILD * LD80 * 3000 ML/m3 | 1980 | 830 | 1150 | 110 | 2424 | 35.5 | 44.1 | 1
297 | 2009-04-26 | N/A | Natural | Natural | 20 | 24.1 | 43 | 300 | 0.48 | 145 | RHEOBUILD * LD80 * 3000 ML/m3 | 1980 | 830 | 1150 | 80 | 2423 | 34.7 | 43.2 | 1
298 | 2009-04-26 | N/A | Natural | Natural | 20 | 24.1 | 43 | 325 | 0.48 | 157 | RHEOBUILD * LD80 * 3250 ML/m3 | 1923 | 805 | 1118 | 130 | 2404 | 35.4 | 43.1 | 1
308 | 2011-11-28 | El Obied | Crushed | Natural | 20 | 64 | 43 | 375 | 0.51 | 190 | N/A | 1885 | 695 | 1190 | 80 | 2432 | 25.6 | 30 | 0
289 | 2009-05-28 | N/A | Crushed | Natural | 20 | 43.5 | 43 | 365 | 0.45 | 165 | SP 432 MS 1.0 lit | 1940 | 815 | 1125 | 140 | 2478 | 37.4 | N/A | 1
285 | 2009-06-21 | N/A | Crushed | Natural | 20 | 43.5 | 43 | 365 | 0.45 | 165 | SP 432 MS 1.0 lit | 1940 | 815 | 1125 | 140 | 2481 | 37.4 | 48.6 | 1
283 | 2009-06-30 | N/A | Natural | Natural | 20 | 55 | 43 | 340 | 0.47 | 160 | Type SP 432 * Dos. 1.45 lit | 1900 | 760 | 1140 | 200 | 2395 | 37.3 | N/A | 1
229 | 2016-03-20 | N/A | Crushed | Natural | 20 | 45.8 | 43 | 375 | 0.51 | 190 | N/A | 1885 | 755 | 1130 | 110 | 2455 | 29.1 | 30.4 | 1
273 | 2009-07-21 | N/A | Natural | Natural | 20 | 55 | 43 | 340 | 0.47 | 160 | Type SP 432 * Dos. 1.0 lit | 1900 | 760 | 1140 | 200 | 2401.5 | 37.3 | 43.3 | 1
275 | 2009-07-22 | N/A | Natural | Natural | 20 | 55 | 43 | 340 | 0.47 | 160 | Type Conplast 264 0.56 lit and SP 432 0.98 lit | 1900 | 760 | 1140 | 195 | 2403 | 25.9 | 37.5 | 0
97 | 19/3/2013 | N/A | Natural | Natural | 20 | 60.6 | 43 | 375 | 0.48 | 175 | N/A | 1830 | 660 | 1100 | 100 | 2382 | 27 | 30.4 | 0
277 | 2009-08-11 | N/A | Crushed | Natural | 20 | 49.5 | 43 | 400 | 0.45 | 180 | SP 432 MS 1.0 lit | 1845 | 590 | 1255 | 170 | 2433 | 35.7 | N/A | 1
356 | 2009-08-11 | N/A | Natural | Natural | 20 | 48 | 43 | 400 | 0.45 | 180 | Type * Rho Build 850 * Dos 1.25 lit | 1805 | 725 | 1080 | 230 | 2389 | 30.3 | N/A | 1
281 | 2009-09-01 | N/A | Crushed | Natural | 20 | 49.5 | 43 | 400 | 0.45 | 180 | SP 432 MS 1.0 lit | 1845 | 590 | 1255 | 170 | 2442 | 35.7 | 49 | 1
199 | 2016-11-22 | N/A | Natural | Natural | 20 | 52.5 | 38 | 375 | 0.48 | 180 | N/A | 1845 | 700 | 1145 | 100 | 2405 | 21.9 | 31.2 | 0
503 | 13/5/2014 | N/A | Natural | Natural | 20 | N/A | 43 | 375 | 0.51 | 190 | N/A | 1875 | 715 | 1160 | 120 | 2444 | 24.2 | 31.3 | 0
307 | 2011-11-28 | N/A | Crushed | Natural | 20 | 37 | 43 | 375 | 0.41 | 190 | N/A | 1885 | 775 | 1110 | 90 | 2456 | 25.6 | 31.5 | 0
83 | 2010-01-08 | N/A | Crushed | Natural | 20 | 34 | 43 | 375 | 0.51 | 190 | N/A | 1185 | 735 | 1150 | 120 | 2444 | 24.6 | 31.8 | 0
354 | 2009-10-11 | N/A | Natural | Natural | 20 | 48 | 43 | 400 | 0.45 | 180 | Type * Rho Build 850 * Dos 1.25 lit | 1305 | 725 | 1080 | 230 | 2386 | 30.3 | 34.5 | 1
455 | 2015-04-20 | N/A | Crushed | Natural | 20 | 46.5 | 43 | 375 | 0.6 | 225 | N/A | 1895 | 760 | 1130 | 160 | 2455 | 21 | 31.9 | 0
186 | 2016-10-20 | Doka | Crushed | Natural | 20 | 41.6 | 43 | 375 | 0.49 | 185 | N/A | 1890 | 720 | 1170 | 175 | 2454 | 24.8 | 32.7 | 0
564 | 14/9/2014 | N/A | Natural | Natural | 20 | 32.8 | 43 | 375 | 0.48 | 180 | N/A | 1845 | 665 | 1180 | 150 | 2404 | 24.8 | 32.9 | 0
41 | 2010-06-13 | Abu Zaeema | Natural | Natural | 20 | 62.2 | 43 | 400 | 0.46 | 185 | N/A | 1795 | 610 | 1185 | 155 | 2383 | 25.5 | 33.1 | 0
180 | 2016-08-25 | Wad Hiliw | Crushed | Natural | 20 | N/A | 43 | 375 | 0.51 | 190 | N/A | 1885 | 755 | 1130 | 100 | 2455 | 24.6 | 33.2 | 0
342 | 2010-03-02 | N/A | Crushed | Natural | 20 | 65 | 43 | 410 | 0.44 | 180 | R2004 * Dos 1.65 lit | 1860 | 360 | 1200 | 210 | 2455 | 42.6 | N/A | 1
347 | 2010-03-02 | N/A | Crushed | Natural | 20 | 65 | 43 | 410 | 0.44 | 180 | R2004 * Dos 1.65 lit | 1860 | 660 | 1200 | 210 | 2454 | 42.6 | 52.5 | 1
349 | 2010-04-05 | N/A | Crushed | Natural | 20 | 42.1 | 43 | 365 | 0.52 | 190 | Type * Rho Build 850 * Dos 1.25 lit | 1885 | 735 | 1250 | 200 | 2445 | 37.9 | N/A | 1
54 | 2010-04-21 | N/A | Crushed | Natural | 20 | 92.8 | 43 | 400 | 0.48 | 190 | Type R2004 * Dos 1.25 lit | 1850 | 575 | 1275 | 190 | 2445.5 | 39.2 | N/A | 1
39 | 2010-04-26 | N/A | Crushed | Natural | 20 | 42.1 | 43 | 365 | 0.52 | 190 | Type * RHEOBUILD 850 * Dos. 1.25 lit | 1885 | 735 | 1150 | 200 | 2445.1 | 37.9 | 48.7 | 1
63 | 2010-04-26 | N/A | Crushed | Natural | 20 | 42.1 | 43 | 365 | 0.52 | 190 | Type * RHEOBUILD 850 * Dos. 1.25 lit | 1885 | 735 | 1150 | 200 | 2445.1 | 37.9 | 48.7 | 1
331 | 2012-02-19 | N/A | Natural | Natural | 20 | 61.3 | 43 | 400 | 0.44 | 175 | N/A | 1805 | 685 | 1120 | 135 | 2399 | 25.9 | 33.4 | 0
35 | 2010-05-12 | N/A | Crushed | Natural | 20 | 92.8 | 43 | 400 | 0.48 | 190 | Type R2004 * Dos 1.25 lit | 1850 | 575 | 1275 | 190 | 2444.2 | 39.2 | 44.8 | 1
483 | 2015-10-29 | N/A | Natural | Natural | 20 | 27.4 | 43 | 375 | 0.48 | 180 | N/A | 1845 | 700 | 1145 | 100 | 2405 | 27.9 | 33.6 | 0
387 | 15/6/2011 | N/A | Natural | Natural | 20 | 42.6 | 43 | 385 | 0.47 | 180 | N/A | 1815 | 655 | 1160 | 95 | 2383 | 25.9 | 33.9 | 0
473 | 2015-07-13 | Berber | Natural | Natural | 20 | 19 | 43 | 375 | 0.48 | 180 | N/A | 1850 | 700 | 1150 | 130 | 2403.3 | 27.2 | 34.5 | 0
11 | 2010-06-12 | N/A | Natural | Natural | 20 | 64.3 | 43 | 370 | 0.46 | 170 | Type Prokmen 2008 Dos 1.0 lit | 1850 | 650 | 1200 | 140 | 2393 | 35.3 | N/A | 1
255 | 2016-06-06 | Berber | Crushed | Natural | 20 | N/A | 43 | 375 | 0.47 | 175 | N/A | 1885 | 720 | 1165 | 120 | 2454 | 24.5 | 34.8 | 0
124 | 2012-10-07 | N/A | Natural | Natural | 20 | 56 | 43 | 380 | 0.46 | 175 | N/A | 1825 | 675 | 1150 | 120 | 2385 | 28.8 | 35.6 | 1
509 | 19/8/2014 | N/A | Crushed | Natural | 20 | 26.1 | 43 | 375 | 0.51 | 190 | N/A | 1885 | 760 | 1125 | 110 | 2454 | 31.4 | 35.6 | 1
25 | 2010-06-29 | N/A | Crushed | Natural | 20 | 53.2 | 43 | 375 | 0.51 | 190 | Sikament R2004 dosage 1.25 lit | 1875 | 750 | 1125 | 95 | 2444 | 36.3 | N/A | 1
26 | 2010-07-04 | N/A | Crushed | Natural | 20 | 33.8 | 43 | 375 | 0.48 | 180 | Type * RHEOBUILD 850 * Dos. 0.8 lit | 1875 | 770 | 1105 | 200 | 2442.7 | 36.5 | 46.6 | 1
27 | 2010-07-20 | N/A | Crushed | Natural | 20 | 54.9 | 43 | 375 | 0.51 | 190 | Sikament SR.XR * Dos. 0.4 & SP Sikament 163 M 0.9 lit | 1875 | 695 | 1180 | 130 | 2440.67 | 38.1 | N/A | 1
24 | 2010-07-22 | N/A | Crushed | Natural | 20 | 51.8 | 43 | 360 | 0.49 | 185 | Sp 432 0.9 lit | 1905 | 745 | 1150 | 170 | 2457.3 | 37 | N/A | 1
321 | 2012-02-06 | N/A | Crushed | Natural | 20 | N/A | 43 | 375 | 0.53 | 200 | N/A | 1850 | 740 | 1190 | 80 | 2413.5 | 24.5 | 36.2 | 0
9 | 2010-08-02 | N/A | Crushed | Natural | 20 | 42.3 | 43 | 375 | 0.51 | 190 | KEMFLOW 2008R dosage 1.0 lit | 1875 | 715 | 1160 | 195 | 2447 | 41.9 | N/A | 1
8 | 2010-08-02 | N/A | Crushed | Natural | 20 | 85.4 | 43 | 400 | 0.45 | 180 | Reho Build 850 * Dos 1.25 lit | 1880 | 620 | 1260 | 180 | 2454 | 39.5 | N/A | 1
37 | 2010-08-02 | N/A | Crushed | Natural | 20 | 85.4 | 43 | 400 | 0.45 | 180 | Reho Build 850 * Dos. 1.25 lit | 1880 | 620 | 1260 | 180 | 2453.3 | 39.5 | N/A | 1
61 | 2010-08-02 | N/A | Crushed | Natural | 20 | 85.4 | 43 | 400 | 0.45 | 180 | Reho Build 850 * Dos. 1.25 lit | 1880 | 620 | 1260 | 180 | 2453.3 | 39.5 | N/A | 1
6 | 2010-08-09 | N/A | Crushed | Natural | 20 | 54.9 | 43 | 375 | 0.51 | 190 | Sikament SR.XR * Dos. 0.4 & SP Sikament 163 M 0.9 lit | 1875 | 695 | 1180 | 130 | 2444 | 38.1 | 51.2 | 1
4 | 2010-08-12 | N/A | Crushed | Natural | 20 | 51.8 | 43 | 360 | 0.49 | 185 | Sp 432 0.9 lit | 1905 | 745 | 1150 | 170 | 2456 | 37 | 50.1 | 1
110 | 17/6/2012 | N/A | Crushed | Natural | 20 | 44 | 43 | 375 | 0.49 | 185 | N/A | 1890 | 755 | 1135 | 105 | 2454 | 27.4 | 36.4 | 0
85 | 1/12013 | N/A | Crushed | Natural | 20 | 64.7 | 43 | 375 | 0.49 | 185 | N/A | 1900 | 700 | 1200 | 95 | 2454 | 28.1 | 36.5 | 1
21 | 2010-10-12 | N/A | Crushed | Natural | 20 | 52.7 | 43 | 370 | 0.52 | 190 | Reho Build 850 * Dos. 1.0 lit | 1880 | 695 | 1185 | 170 | 2442 | 25.9 | N/A | 0
10 | 2010-11-02 | N/A | Crushed | Natural | 20 | 52.7 | 43 | 370 | 0.52 | 190 | Reho Build 850 * Dos 1.0 lit | 1880 | 695 | 1185 | 170 | 2443 | 25.9 | 35.7 | 0
340 | 2009-09-12 | N/A | Natural | Natural | 20 | 56.3 | 43 | 400 | 0.54 | 215 | N/A | 1785 | 590 | 1195 | 110 | 2402 | 26.3 | 36.9 | 0
567 | 2014-12-10 | N/A | Crushed | Natural | 20 | 29.1 | 43 | 375 | 0.51 | 190 | N/A | 1855 | 680 | 1205 | 100 | 2453 | 30.7 | 37.1 | 1
337 | 2010-11-04 | N/A | Natural | Natural | 20 | 52.2 | 43 | 375 | 0.48 | 180 | CONPLAST RB264 *0.7 LIT | 1825 | 675 | 1150 | 200 | 2386 | 37.2 | 34.6 | 1
437 | 2013-10-06 | Al Fashir | Crushed | Natural | 20 | 44.5 | 43 | 375 | 0.49 | 185 | N/A | 1890 | 760 | 1130 | 120 | 2453 | 24.7 | 37.2 | 0
31 | 2010-11-22 | N/A | Crushed | Natural | 20 | 66.4 | 43 | 365 | 0.52 | 190 | BASF - 850 * Dos 1.0 lit | 1870 | 710 | 1160 | 160 | 2424.67 | 31.1 | N/A | 1
276 | 2009-08-06 | N/A | Natural | Natural | 20 | 23.5 | 43 | 365 | 0.48 | 175 | N/A | 1840 | 660 | 1062 | 150 | 2385 | 25.8 | 38.2 | 0
28 | 2010-12-02 | N/A | Natural | Natural | 20 | 29.8 | 43 | 370 | 0.46 | 170 | R 2008 * Dos 1.0 & RX * Dos 0.5 lit | 1850 | 740 | 1110 | 185 | 2393 | 33.4 | N/A | 1
12 | 2010-12-09 | N/A | Crushed | Natural | 20 | 66.4 | 43 | 365 | 0.52 | 190 | BASF - 850 * Dos 1.0 lit | 1870 | 710 | 1160 | 160 | 2627 | 31.1 | 44.2 | 1
19 | 2010-12-27 | N/A | Natural | Natural | 20 | 64.3 | 43 | 370 | 0.46 | 170 | Type Prokem 2008 . Dos 1.0 lit | 1850 | 650 | 1200 | 140 | 2394.1 | 35.3 | 44.1 | 1
377 | 2011-01-05 | N/A | Crushed | Natural | 20 | 34.8 | 38.5 | 450 | 0.33 | 150 | SP 432 * Dos. 0.75 lit | 1880 | 750 | 1130 | 215 | 2481 | 37.1 | N/A | 1
378 | 2011-01-05 | N/A | Crushed | Natural | 20 | 34.8 | 38.5 | 400 | 0.42 | 168 | SP 432 * Dos. 0.75 lit | 1860 | 780 | 1080 | 200 | 2470 | 29.6 | N/A | 1
13 | 2011-01-09 | N/A | Crushed | Natural | 20 | 42.9 | 43 | 400 | 0.47 | 190 | S.P Type G 1.25 lit | 1860 | 800 | 1060 | N/A | N/A | N/A | N/A | 1
38 | 2011-01-23 | N/A | Crushed | Natural | 20 | 42.9 | 43 | 400 | 0.47 | 190 | S.P Type G * Dos 1.25 lit | 1860 | 800 | 1060 | 200 | 2452 | 38.2 | N/A | 1
62 | 2011-01-23 | N/A | Crushed | Natural | 20 | 42.9 | 43 | 400 | 0.47 | 190 | S.P Type G * Dos 1.25 lit | 1860 | 800 | 1060 | 200 | 2452 | 38.2 | N/A | 1
17 | 2011-02-09 | White Nile | Crushed | Natural | 20 | 42.9 | 43 | 365 | 0.52 | 190 | Rehobuild - 850 * Dos 1.25 lit | 1870 | 820 | 1050 | 160 | 2428 | 29.6 | N/A | 1
18 | 2011-02-13 | N/A | Crushed | Natural | 20 | 42.9 | 43 | 400 | 0.47 | 190 | S.P Type G * Dos 1.25 lit | 1860 | 800 | 1060 | 200 | 2454.1 | 38.2 | 47.8 | 1
22 | 2011-03-02 | White Nile | Crushed | Natural | 20 | 42.9 | 43 | 365 | 0.52 | 190 | Rehobuild - 850 * Dos 1.25 lit | 1870 | 820 | 1050 | 160 | 2429.5 | 29.6 | 41.5 | 1
376 | 2011-03-05 | N/A | Natural | Natural | 20 | 48.3 | 43 | 365 | 0.46 | 170 | SP 432 * Dos. 0.75 lit | 1865 | 650 | 1215 | 190 | 2404 | 32.9 | 41.2 | 1
20 | 2011-03-14 | N/A | Natural | Natural | 20 | 42.9 | 40.4 | 400 | 0.4 | 160 | SP 432 * Dos. 0.75 lit | 1840 | 735 | 1105 | 160 | 2443 | 30.2 | N/A | 1
357 | 2011-04-04 | N/A | Natural | Natural | 20 | 42.9 | 43 | 400 | 0.4 | 160 | SP 432 Dos * 0.75 lit | 1840 | 735 | 1105 | 160 | 2443 | 30.2 | 38.3 | 1
361 | 2011-08-06 | N/A | Natural | Natural | 20 | 37.7 | 43 | 360 | 0.46 | 165 | Reho Build 850 0.75 lit | 1865 | 785 | 1080 | 170 | 2394 | 40 | 44.2 | 1
302 | 2011-11-02 | N/A | Natural | Natural | 20 | 19.5 | 43 | 400 | 0.45 | 180 | Type SP * Dos. 1.0 lit | 1800 | 774 | 1062 | 220 | 2391.3 | 34.6 | 47.4 | 1
303 | 2011-11-02 | N/A | Natural | Natural | 20 | 19.5 | 43 | 350 | 0.47 | 165 | Type SP 432 * Dos. 0.75 lit | 1885 | 811 | 1074 | 210 | 2508 | 28.3 | 37.4 | 1
570 | 27/11/2014 | N/A | Crushed | Natural | 20 | 38.3 | 43 | 375 | 0.49 | 185 | N/A | 1890 | 755 | 1135 | 130 | 2455 | 30.5 | 38.2 | 1
561 | 22/9/2014 | N/A | Crushed | Natural | 20 | 33.1 | 43 | 375 | 0.51 | 190 | N/A | 1885 | 680 | 1205 | 110 | 2457 | 33.7 | 38.6 | 1
305 | 2011-11-10 | N/A | Crushed | Natural | 20 | 47 | 43 | 365 | 0.49 | 180 | Type * Dos. 1.0 lit | 1905 | 740 | 1065 | 150 | 2454 | 39.8 | N/A | 1
359 | 2011-11-10 | N/A | Natural | Natural | 20 | 19.5 | 43 | 400 | 0.45 | 180 | SP 432 * Dos. 0.75 lit | 1800 | 774 | 1026 | 220 | 2391 | 34.6 | N/A | 1
360 | 2011-11-10 | N/A | Natural | Natural | 20 | 19.5 | 43 | 350 | 0.47 | 165 | SP 432 * Dos. 0.75 lit | 1885 | 811 | 1074 | 210 | 2404 | 28.3 | N/A | 1
149 | 2012-06-05 | N/A | Crushed | Natural | 20 | 56 | 43 | 375 | 0.51 | 190 | N/A | 1885 | 695 | 1190 | 110 | 2454 | 28.1 | 39 | 1
16 | 2010-06-15 | Abu Zaeema | Crushed | Natural | 20 | 62.2 | 43 | 410 | 0.51 | 210 | N/A | 1805 | 630 | 1175 | 160 | 2427.5 | 31.6 | 41.2 | 1
312 | 2011-11-30 | N/A | Natural | Natural | 20 | 57.9 | 43 | 400 | 0.45 | 180 | Type SP 432 * Dos. 1.25 lit | 1810 | 780 | 1030 | 210 | 2401.5 | 33.1 | N/A | 1
309 | 2011-11-30 | N/A | Natural | Natural | 20 | 57.9 | 43 | 365 | 0.45 | 165 | Type SP 432 * Dos. 0.85 lit | 1870 | 805 | 1065 | 210 | 2403 | 33.8 | 46.7 | 1
311 | 2011-12-01 | N/A | Crushed | Natural | 20 | 47 | 43 | 365 | 0.49 | 180 | Type * Dos. 1.0 lit | 1905 | 740 | 1165 | 150 | 2465 | 39.8 | 48.9 | 1
382 | 2011-12-04 | N/A | Natural | Natural | 20 | 48.3 | 43 | 365 | 0.47 | 170 | SP 432 * Dos. 0.75 lit | 1865 | 650 | 1215 | 190 | 2404 | 32.9 | N/A | 1
318 | 2011-12-21 | N/A | Natural | Natural | 20 | 57.9 | 43 | 400 | 0.45 | 180 | Type SP 432 * Dos. 1.25 lit | 1810 | 780 | 1030 | 210 | 2403 | 33.1 | 48.8 | 1
328 | 2012-01-29 | N/A | Natural | Natural | 20 | 61.3 | 43 | 365 | 0.44 | 160 | Type Euro 8600 * Dos. 1.0 lit | 1875 | 715 | 1160 | 170 | 2408 | 33 | N/A | 1
388 | 30/5/2011 | N/A | Crushed | Natural | 20 | 41 | 43 | 360 | 0.51 | 185 | N/A | 1855 | 795 | 1100 | 80 | 2442 | 33.9 | 41.7 | 1
3 | 2010-08-12 | N/A | Crushed | Natural | 20 | 51.8 | 43 | 390 | 0.51 | 215 | N/A | 1840 | 715 | 1125 | 120 | 2430 | 30.7 | 41.8 | 1
504 | 2014-09-09 | N/A | Crushed | Natural | 20 | 43.9 | 43 | 375 | 0.51 | 190 | N/A | 1885 | 700 | 1185 | 140 | 2455 | 31.9 | 41.9 | 1
29 | 2010-11-29 | N/A | Crushed | Natural | 20 | 52 | 43.1 | 385 | 0.51 | 195 | N/A | 1850 | 685 | 1165 | 90 | 2431.67 | 32.8 | 42 | 1
332 | 2012-02-19 | N/A | Natural | Natural | 20 | N/A | 43 | 365 | 0.44 | 160 | Type Euro 8600 * Dos. 1.0 lit | 1875 | 715 | 1160 | 170 | 2403 | 33 | 39.4 | 1
565 | 23/9/2014 | N/A | Crushed | Natural | 20 | 54.1 | 43 | 375 | 0.51 | 190 | N/A | 1885 | 680 | 1205 | 150 | 2455 | 34.9 | 42.5 | 1
164 | 2012-02-28 | N/A | Natural | Natural | 20 | 61.1 | 43 | 360 | 0.46 | 165 | Type Euro 8600 * Dos. 1.0 lit | 1875 | 695 | 1180 | 140 | 2402.5 | 32.2 | 34.1 | 1
166 | 2012-02-29 | Juba | Crushed | Natural | 20 | 43 | 43 | 360 | 0.5 | 180 | Type Euro Plast 8600 * Dos. 1.0 lit | 1910 | 710 | 1200 | 120 | 2456 | 34.7 | N/A | 1
159 | 2012-03-05 | Port Sudan | Crushed | Natural | 20 | 61 | 43 | 375 | 0.49 | 185 | Type Euro plast 8600 * Dos. 1.25 lit | 1900 | 725 | 1175 | 200 | 2461.3 | 45.9 | N/A | 1
161 | 2012-03-05 | Port Sudan | Crushed | Natural | 20 | 61 | 43 | 360 | 0.5 | 180 | Type Euro Plast 8600 * Dos. 1.0 lit | 1920 | 710 | 1210 | 130 | 2463 | 42.3 | N/A | 1
156 | 2012-03-05 | Juba | Crushed | Natural | 20 | 43 | 43 | 360 | 0.5 | 180 | Type Euro Plast 8600 * Dos. 1.0 lit | 1910 | 710 | 1200 | 130 | 2454.3 | 31.1 | N/A | 1
163 | 2012-03-08 | N/A | Natural | Natural | 20 | 40.4 | 43 | 350 | 0.46 | 160 | Type: Panatarhit * SYN * Dos. 1.0 lit | 1890 | 755 | 1135 | 170 | 2415 | 33.6 | 43.3 | 1
82 | 2012-03-09 | N/A | Natural | Natural | 20 | 56 | 43 | 360 | 0.46 | 165 | Type Euro Blast 8600 * Dos a lit | 1855 | 685 | 1170 | 150 | 2384 | 36.8 | 42.8 | 1
120 | 2012-03-20 | N/A | Natural | Natural | 20 | 61.1 | 43 | 360 | 0.46 | 165 | Type Euro Plast 8600 * Dos. 1.0 lit | 1875 | 695 | 1180 | 140 | 2404 | 34.1 | 45.3 | 1
150 | 2012-03-21 | Juba | Crushed | Natural | 20 | 43 | 43 | 360 | 0.5 | 180 | Type Euro 8600 * Dos. 1.0 lit | 1910 | 710 | 1200 | 120 | 2455 | 34.7 | 47.4 | 1
117 | 2012-03-26 | Port Sudan | Crushed | Natural | 20 | 61 | 43 | 360 | 0.5 | 180 | Type Euro Plast 8600 * Dos 1 lit | 1920 | 710 | 1210 | 130 | 2465 | 42.3 | 49.5 | 1
173 | 2012-03-27 | Juba | Crushed | Natural | 20 | 43 | 43 | 360 | 0.5 | 180 | Type Euro Plast 8600 * Dos. 1.0 lit | 1910 | 710 | 1200 | 130 | 2455 | 31.1 | 44.8 | 1
116 | 2012-04-09 | N/A | Crushed | Natural | 20 | 30.4 | 43 | 365 | 0.51 | 185 | Type SP(FDN-5) * Dos. 2.5 lit | 1900 | 800 | 1200 | 135 | 2453 | 35.4 | N/A | 1
457 | 2015-04-22 | N/A | Crushed | Natural | 20 | 50.1 | 43 | 380 | 0.45 | 180 | N/A | 1880 | 695 | 1135 | 200 | 2461 | 34.4 | 43 | 1
157 | 2012-05-16 | Juba | Crushed | Natural | 20 | 30.7 | 43 | 375 | 0.51 | 190 | Type Flocrete EP 8600 * Dos. 4.875 | 1895 | 775 | 1120 | 190 | 2454.3 | 26.8 | N/A | 0
154 | 2012-05-16 | Juba | Crushed | Natural | 20 | 30.7 | 43 | 375 | 0.51 | 190 | Type Flocrete EP 8600 * Dos. 4.875 | 1895 | 775 | 1120 | 190 | 2453.67 | 26.8 | N/A | 0
122 | 2012-05-29 | N/A | Crushed | Natural | 20 | 56 | 43 | 375 | 0.47 | 175 | Type Rehobuild * 850 * Dos. 1.0 lit | 1910 | 725 | 1184 | 165 | 2435 | 26.8 | 34 | 0
108 | 2012-06-05 | N/A | Natural | Natural | 20 | 83 | 43 | 375 | 0.46 | 172 | Type Flocrete EP 8600 * Dos 4.875 | 1835 | 530 | 1305 | 150 | 2384 | 34.6 | 46.3 | 1
288 | 2009-05-13 | N/A | Crushed | Natural | 20 | 24.9 | 43 | 370 | 0.51 | 190 | N/A | 1880 | 715 | 1165 | 120 | 2461 | 35.9 | 43.8 | 1
104 | 2012-06-06 | N/A | Crushed | Natural | 20 | 30.7 | 43 | 375 | 0.51 | 190 | Type Fosroc Conplast Wp400 * Dos 1.75 & Sp 8600 Dos .75 lit | 1895 | 775 | 1120 | 190 | 2454 | 26.8 | 33.9 | 0
96 | 2012-07-11 | N/A | Crushed | Natural | 20 | 49.2 | 43 | 375 | 0.49 | 185 | Type Euro blast 8600 * Dos 1 lit | 1900 | 760 | 1110 | 175 | 2464 | 28.3 | 40 | 1
123 | 2012-07-19 | N/A | Crushed | Natural | 20 | 49.2 | 43 | 375 | 0.49 | 185 | Type Euro Plast 8600 * Dos. 1.0 lit | 1900 | 760 | 1140 | 175 | 2465 | 28.3 | N/A | 1
550 | 28/1/2015 | N/A | Crushed | Natural | 20 | 39.7 | 43 | 375 | 0.49 | 185 | N/A | 1890 | 690 | 1200 | 100 | 2454 | 33.1 | 44.5 | 1
147 | 2012-10-31 | N/A | Crushed | Natural | 20 | 24 | 43 | 375 | 0.49 | 185 | Type Euro 8600 * Dos. 1.0 lit | 1890 | 795 | 1095 | 170 | 2453 | 38.7 | N/A | 1
146 | 2012-11-07 | N/A | Crushed | Natural | 20 | 49.2 | 43 | 375 | 0.49 | 185 | Type Euro Plast 8600 * Dos. 1.0 lit | 1900 | 760 | 1140 | 175 | 2465 | 28.3 | 40 | 1
128 | 2012-11-21 | N/A | Crushed | Natural | 20 | 24 | 43 | 375 | 0.49 | 185 | Type Euro 8600 * Dos. 1.0 lit | 1890 | 795 | 1095 | 170 | 2455 | 38.7 | 47.2 | 1
353 | 2009-10-11 | N/A | Crushed | Natural | 20 | 34.4 | 43 | 400 | 0.54 | 215 | N/A | 1785 | 625 | 1260 | 145 | 2428 | 39 | 44.7 | 1
351 | 2009-02-12 | N/A | Crushed | Natural | 20 | 22.4 | 43 | 400 | 0.54 | 215 | N/A | 1775 | 675 | 1100 | 150 | 2394 | 31.2 | 45.4 | 1
171 | 2013-01-20 | N/A | Crushed | Natural | 20 | 38.7 | 43 | 385 | 0.49 | 190 | Type Caplast Super-R * Dos. 1.4 lit | 1890 | 815 | 1075 | 170 | 2463 | 34 | N/A | 1
172 | 2013-01-20 | Port Sudan | Crushed | Natural | 20 | 61 | 43 | 375 | 0.49 | 185 | Type Euro Plast 8600 * Dos. 1.25 lit | 1900 | 725 | 1175 | 200 | 2461 | 45.9 | 54.3 | 1
569 | 20/10/2014 | N/A | Crushed | Natural | 20 | 43.6 | 43 | 375 | 0.44 | 190 | N/A | 1855 | 700 | 1185 | 150 | 2454 | 32 | 46.6 | 1
137 | 2013-04-11 | N/A | Natural | Natural | 20 | 51.4 | 43 | 375 | 0.44 | 165 | Type Reho Build 850 * Dos. 1.0 lit | 1865 | 710 | 1155 | 200 | 2404 | 32.4 | 40.6 | 1
136 | 2013-04-14 | Al Fashir | Crushed | Natural | 20 | 66 | 43 | 370 | 0.5 | 185 | Type Reho Build 850 * Dos. 1.0 lit | 1895 | 760 | 1135 | 150 | 2454 | 35 | N/A | 1
139 | 2013-04-17 | Kafouri | Crushed | Natural | 20 | 41.9 | 43 | 375 | 0.48 | 185 | Type * Dos. 1.4 lit | 1895 | 795 | 1100 | 180 | 2455 | 44.2 | N/A | 1
138 | 2013-04-17 | Kafouri | Natural | Natural | 20 | 41.9 | 43 | 360 | 0.46 | 170 | Type * Dos. 1.2 lit | 1885 | 750 | 1135 | 150 | 2414 | 41.2 | N/A | 1
142 | 2013-04-18 | Al Fashir | Natural | Natural | 20 | 31.3 | 43 | 365 | 0.45 | 165 | Reho Build 850 * Dos. 1.0 lit | 1870 | 730 | 1140 | 165 | 2405 | 35.4 | N/A | 1
78 | 2013-05-05 | Alfashir | Crushed | Natural | 20 | 66 | 43 | 370 | 0.5 | 185 | Type Reho Build 850 * Dos .75 lit | 1895 | 760 | 1135 | 150 | 2455 | 35 | 44.8 | 1
152 | 2013-05-23 | N/A | Crushed | Natural | 20 | 53.5 | 43 | 375 | 0.48 | 180 | Type JY- 4 Pump-Aiding * Dos. 1.25 lit | 1895 | 760 | 1135 | 150 | 2454.5 | 29.8 | N/A | 1
413 | 2013-07-08 | N/A | Crushed | Natural | 20 | 53.5 | 43 | 375 | 0.48 | 180 | Type JY- 4 Pump-Aiding * Dos. 1.25 lit | 1895 | 760 | 1135 | 150 | 2455 | 29.8 | 39.3 | 1
414 | 2013-07-11 | N/A | Crushed | Natural | 20 | 31 | 43 | 375 | 0.49 | 185 | Type SP-337 * Dos. 1.0 lit | 1890 | 795 | 1095 | 190 | 2453.3 | 41.1 | N/A | 1
415 | 2013-07-16 | N/A | Crushed | Natural | 20 | 41.4 | 43 | 375 | 0.49 | 185 | Type RehoBuild 850 * Dos. 1.25 lit | 1890 | 830 | 1160 | 150 | 2455 | 36.3 | N/A | 1
417 | 2013-07-23 | N/A | Crushed | Natural | 20 | 41.4 | 43 | 375 | 0.49 | 185 | Type TraplastSR/RX * Dos. 1.25 lit | 1890 | 830 | 1160 | 180 | 2452.67 | 33.4 | N/A | 1
395 | 2013-08-05 | N/A | Natural | Natural | 20 | 42 | 43 | 365 | 0.44 | 160 | Rehobuild 0.75 lit | 1875 | 695 | 1180 | 195 | 2401.3 | 27.7 | N/A | 0
93 | 2013-08-05 | N/A | Crushed | Natural | 20 | 41.9 | 43 | 375 | 0.48 | 185 | Type Dos 1.4 | 1895 | 795 | 1100 | 180 | 2455 | 44.2 | 49.1 | 1
92 | 2013-08-05 | N/A | Natural | Natural | 20 | 41.9 | 43 | 360 | 0.46 | 170 | Type Dos 1.2 | 1885 | 750 | 1135 | 150 | 2414 | 41.2 | 46.6 | 1
418 | 2013-08-06 | N/A | Crushed | Natural | 20 | 41.4 | 43 | 375 | 0.49 | 185 | Type RehoBuild 850 * Dos. 1.25 lit | 1890 | 830 | 1160 | 150 | 2456 | 36.3 | 45.2 | 1
419 | 2013-08-12 | N/A | Crushed | Natural | 20 | 31 | 43 | 375 | 0.49 | 185 | Type SP-337 * Dos. 1.0 lit | 1890 | 795 | 1095 | 190 | 2455 | 41.1 | 49.5 | 1
421 | 2013-08-26 | N/A | Natural | Natural | 20 | 67.3 | 43 | 375 | 0.45 | 170 | Reheo Build 850 * Dos. 1.0 lit | 1845 | 645 | 1200 | 200 | 2390 | 38.6 | N/A | 1
429 | 2013-08-26 | N/A | Natural | Natural | 20 | 67.3 | 43 | 375 | 0.45 | 170 | Reheo Build 850 * Dos. 1.0 lit | 1845 | 645 | 1200 | 200 | 2390 | 38.6 | 48.3 | 1
420 | 2013-08-27 | N/A | Natural | Natural | 20 | 42 | 43 | 365 | 0.44 | 160 | Rehobuild 0.75 lit | 1875 | 695 | 1180 | 195 | 2404 | 27.7 | 35 | 0
91 | 2013-09-05 | Alfashir | Natural | Natural | 20 | 31.3 | 43 | 365 | 0.45 | 165 | Build 850 * Dos 1 lit | 1870 | 730 | 1140 | 165 | 2406 | 35.4 | 43.3 | 1
90 | 2013-09-05 | Alfashir | Natural | Natural | 20 | 31.3 | 43 | 365 | 0.45 | 165 | Build 850 * Dos 1 lit | 1870 | 730 | 1140 | 165 | 2405 | 35.4 | 43.3 | 1
438 | 2013-09-06 | N/A | Crushed | Natural | 20 | N/A | 43 | 365 | 0.51 | 185 | Type CF555 * Dos. 1.0 lit | 1900 | 780 | 1120 | 180 | 2457 | 30.7 | 45.8 | 1
282 | 2009-10-06 | N/A | Crushed | Natural | 20 | 83.4 | 43 | 400 | 0.51 | 205 | N/A | 1810 | 560 | 1250 | 70 | 2412 | 37.8 | N/A | 1
428 | 2013-09-15 | N/A | Crushed | Natural | 20 | N/A | 43 | 365 | 0.51 | 185 | Type CF555 * Dos. 1.0 lit | 1900 | 780 | 1120 | 180 | 2455 | 27 | 30.7 | 0
431 | 2013-09-16 | N/A | Natural | Natural | 20 | N/A | 43 | 350 | 0.46 | 160 | Type CF555 * Dos. 1.0 lit | 1890 | 755 | 1135 | 195 | 2403 | 34.1 | N/A | 1
432 | 2013-09-24 | Kosti | Crushed | Natural | 20 | 42.9 | 43 | 365 | 0.49 | 180 | Type Reho Build 850 * Dos. 1.25 lit | 1895 | 780 | 1115 | 220 | 2442 | 35.9 | N/A | 1
436 | 2013-09-24 | N/A | Crushed | Natural | 20 | 42.9 | 43 | 365 | 0.49 | 180 | Type Reho Build 850 * Dos. 1.25 lit | 1895 | 780 | 1115 | 220 | 2442 | 35.9 | N/A | 1
434 | 2013-10-01 | N/A | Crushed | Natural | 20 | 21 | 43 | 375 | 0.49 | 185 | Type Rehobuild 850 * Dos. 1.4 lit | 1890 | 720 | 1170 | 140 | 2450 | 30.7 | 40.6 | 1
355 | 2009-10-11 | N/A | Crushed | Natural | 20 | 28.4 | 43 | 400 | 0.54 | 215 | N/A | 1775 | 675 | 1250 | 150 | 2394 | 31.2 | N/A | 1
435 | 2013-10-07 | N/A | Natural | Natural | 20 | N/A | 43 | 350 | 0.46 | 160 | Type CF555 * Dos. 0.75 lit | 1890 | 755 | 1135 | 195 | 2403 | 34.1 | 41.6 | 1
397 | 2013-12-11 | N/A | Crushed | Natural | 20 | 52 | 43 | 375 | 0.48 | 180 | Type SP432 * Dos. 1.25 lit | 1895 | 760 | 1135 | 180 | 2454.67 | 33.6 | N/A | 1
398 | 2013-12-12 | N/A | Crushed | Natural | 20 | N/A | 43 | 375 | 0.48 | 180 | Type JY- 4 Pump-Aiding * Dos. 1.25 lit | 1895 | 760 | 1135 | 120 | 2454 | 34.2 | N/A | 1
522 | 2014-01-05 | N/A | Crushed | Natural | 20 | 43 | 43 | 375 | 0.49 | 185 | Type SP901 * Dos 1.0 lit | 1880 | 695 | 1175 | 170 | 2445 | 38.3 | N/A | 1
529 | 2014-01-07 | N/A | Crushed | Natural | 20 | 45.6 | 43 | 365 | 0.51 | 185 | Type SP901 * Dos 1.0 lit | 1900 | 700 | 1200 | 160 | 2455 | 36.8 | 47.2 | 1
530 | 2014-01-07 | N/A | Natural | Natural | 20 | 45.6 | 43 | 350 | 0.47 | 165 | Type SP901 * Dos 1.0 lit | 1885 | 680 | 1205 | 200 | 2404 | 31.1 | 45.5 | 1
34 | 2010-05-03 | N/A | Crushed | Natural | 20 | 36.9 | 43 | 375 | 0.53 | 200 | N/A | 1865 | 710 | 1155 | 115 | 2442.5 | 28.3 | N/A | 1
14 | 2010-05-25 | Abu Zaeema | Crushed | Natural | 20 | 62.6 | 43 | 410 | 0.51 | 210 | N/A | 1805 | 630 | 1175 | 160 | 2427 | 31.6 | N/A | 1
410 | 2014-01-09 | N/A | Crushed | Natural | 20 | N/A | 43 | 375 | 0.48 | 180 | Type SP432 * Dos. 1.25 lit | 1895 | 760 | 1135 | 180 | 2455 | 33.6 | 43.6 | 1
405 | 2014-01-21 | N/A | Natural | Natural | 20 | 49.2 | 43 | 365 | 0.47 | 170 | Type SP 901 * Dos. 1.0 lit | 1865 | 655 | 1210 | 160 | 2403 | 33.2 | N/A | 1
406 | 2014-01-26 | N/A | Crushed | Natural | 20 | N/A | 43 | 375 | 0.49 | 185 | Type SP432 * Dos. 1.0 lit | 1890 | 760 | 1130 | 120 | 2453 | 30.5 | N/A | 1
407 | 2014-01-28 | N/A | Crushed | Natural | 20 | N/A | 43 | 375 | 0.51 | 190 | Type SP901 * Dos. 1.0 lit | 1875 | 750 | 1125 | 150 | 2445 | 35.9 | N/A | 1
409 | 2014-01-28 | N/A | Crushed | Natural | 20 | N/A | 43 | 375 | 0.51 | 190 | Type SP901 * Dos. 1.0 lit | 1875 | 750 | 1120 | 150 | 2445 | 35.9 | N/A | 1
424 | 2014-02-18 | N/A | Crushed | Natural | 20 | N/A | 43 | 375 | 0.51 | 190 | Type SP901 * Dos. 1.0 lit | 1875 | 750 | 1125 | 150 | 2445 | 35.9 | 47.2 | 1
538 | 2014-03-04 | N/A | Crushed | Natural | 20 | N/A | 43 | 365 | 0.52 | 185 | Type SP901 * Dos 1.0 lit | 1900 | 725 | 1175 | 175 | 2453 | 36.8 | 51.1 | 1
427 | 2014-03-05 | N/A | Crushed | Natural | 20 | N/A | 43 | 365 | 0.52 | 190 | Type SP901 * Dos. 1.0 lit | 1890 | 720 | 1170 | 125 | 2443 | 35.2 | N/A | 1
513 | 2014-03-07 | N/A | Natural | Natural | 20 | N/A | 43 | 375 | 0.45 | 170 | Type Dos. 2.3 lit | 1860 | 700 | 1160 | 170 | 2407 | 36.1 | N/A | 1
441 | 2014-03-13 | N/A | Crushed | Natural | 20 | N/A | 43 | 365 | 0.52 | 185 | Type SP 901 * Dos. 1.0 lit | 1900 | 725 | 1175 | 175 | 2452.67 | 36.8 | N/A | 1
442 | 2014-03-17 | N/A | Crushed | Natural | 20 | N/A | 43 | 375 | 0.48 | 180 | Type JY- 4 Pump-Aiding * Dos. 1.25 lit | 1885 | 715 | 1170 | 180 | 2444.3 | 37.6 | N/A | 1
443 | 2014-03-26 | N/A | Crushed | Natural | 20 | N/A | 43 | 365 | 0.52 | 190 | Type SP901 * Dos. 1.5 lit | 1890 | 720 | 1170 | 125 | 2445 | 35.2 | 45.6 | 1
36 | 2010-05-25 | Abu Zaeema | Crushed | Natural | 20 | 62.6 | 43 | 410 | 0.51 | 210 | N/A | 1805 | 630 | 1175 | 160 | 2427 | 31.6 | N/A | 1
33 | 2010-05-26 | N/A | Crushed | Natural | 20 | 30.4 | 43 | 385 | 0.52 | 200 | N/A | 1840 | 756 | 1075 | 115 | 2428 | 32.8 | N/A | 1
15 | 2010-06-13 | N/A | Crushed | Natural | 20 | 33.8 | 43 | 375 | 0.48 | 180 | N/A | 1875 | 770 | 1105 | 200 | 2444 | 36.5 | N/A | 1
393 | 2014-04-27 | Gebra | Natural | Natural | 20 | 73 | 43 | 375 | 0.5 | 185 | Type SP901 * Dos. 1.0 lit | 1880 | 715 | 1160 | 220 | 2449 | 39.2 | 47.3 | 1
392 | 2014-04-27 | Gebra | Natural | Natural | 20 | 73 | 43 | 370 | 0.46 | 170 | Type SP901 * Dos. 1.0 lit | 1860 | 670 | 1190 | 200 | 2401 | 38.2 | 45.5 | 1
536 | 2014-06-04 | N/A | Crushed | Natural | 20 | 73 | 43 | 375 | 0.5 | 185 | Type SP901 * Dos 1.0 lit | 1880 | 715 | 1160 | 220 | 2450 | 33.5 | 39.2 | 1
535 | 2014-06-04 | N/A | Natural | Natural | 20 | 73 | 43 | 370 | 0.46 | 170 | Type SP901 * Dos 1.0 lit | 1860 | 670 | 1190 | 200 | 2394 | 35.7 | 38.2 | 1
515 | 2014-07-04 | N/A | Crushed | Natural | 20 | N/A | 43 | 375 | 0.48 | 180 | Type JY-4 pump Aiding * Dos 1.25l lit | 1885 | 715 | 1070 | 180 | 2442 | 37.6 | 45.8 | 1
512 | 2014-07-05 | N/A | Natural | Natural | 20 | 73 | 43 | 365 | 0.48 | 175 | Type SP801 * Dos. 1.2 lit | 1860 | 655 | 1205 | 170 | 2408 | 31.3 | 46.1 | 1
525 | 2014-07-08 | N/A | Natural | Natural | 20 | N/A | 43 | 365 | 0.45 | 165 | Type SP901 * Dos 1.0 lit | 1870 | 700 | 1170 | 150 | 2415 | 32.1 | 40.8 | 1
23 | 2010-07-22 | N/A | Crushed | Natural | 20 | 51.8 | 43 | 390 | 0.51 | 215 | N/A | 1840 | 715 | 1125 | 120 | 2430.3 | 30.7 | N/A | 1
524 | 2014-10-06 | N/A | Crushed | Natural | 20 | 45.6 | 43 | 365 | 0.51 | 185 | Type SP901 * Dos 1.0 lit | 1900 | 700 | 1200 | 160 | 2455 | 36.8 | N/A | 1
523 | 2014-10-06 | N/A | Natural | Natural | 20 | 45.6 | 43 | 350 | 0.47 | 165 | Type SP901 * Dos 1.0 lit | 1885 | 680 | 1205 | 200 | 2401 | 31.3 | N/A | 1
49 | 2010-11-04 | N/A | Crushed | Natural | 20 | 52 | 43.1 | 385 | 0.51 | 195 | N/A | 1850 | 685 | 1165 | 90 | 2432 | 32.8 | N/A | 1
500 | 2015-03-15 | N/A | Crushed | Natural | 20 | 50.1 | 43 | 375 | 0.48 | 180 | Type Reheobuild 850 * Dos. 1.5 lit | 1895 | 700 | 1125 | 200 | 2458 | 33.5 | 42.5 | 1
501 | 2015-03-18 | N/A | Natural | Natural | 20 | 50 | 43 | 350 | 0.46 | 160 | Type SD2-Gold * Dos 1.0 lit | 1890 | 715 | 1175 | 220 | 2403 | 28.1 | 31.4 | 1
499 | 2015-03-25 | N/A | Natural | Natural | 20 | 57 | 43 | 360 | 0.46 | 165 | Type SP901 * Dos. 1.0 lit | 1860 | 690 | 1170 | 200 | 2404 | 33.5 | N/A | 1
502 | 2015-03-29 | N/A | Crushed | Natural | 20 | 50.1 | 43 | 380 | 0.47 | 180 | Type Reheobuild 850 * Dos. 1.5 lit | 1880 | 695 | 1125 | 200 | 2463 | N/A | N/A | 1
446 | 2015-03-29 | N/A | Crushed | Natural | 20 | 50.1 | 43 | 380 | 0.45 | 180 | Type Reheobuild 850 * Dos. 1.5 lit | 1880 | 695 | 1185 | 200 | 2462 | N/A | N/A | 1
320 | 2012-02-08 | N/A | Crushed | Natural | 20 | 42.3 | 43 | 375 | 0.48 | 190 | N/A | 1860 | 705 | 1155 | 130 | 2425 | 30.2 | N/A | 1
448 | 2015-03-30 | N/A | Crushed | Natural | 20 | 55 | 43 | 400 | 0.45 | 180 | Type SP 432 * Dos. 1.0 lit | 1870 | 840 | 1030 | 185 | 2453 | 33.9 | 39.9 | 1
450 | 2015-04-01 | N/A | Crushed | Natural | 20 | 50.1 | 43 | 380 | 0.45 | 180 | Type Reheobuild 850 * Dos. 1.5 lit | 1880 | 695 | 1120 | 200 | 2453 | 27.7 | 34.4 | 0
451 | 2015-04-05 | N/A | Crushed | Natural | 20 | 46.5 | 43 | 400 | 0.44 | 175 | Type SP432 * Dos. 1.0 lit | 1875 | 750 | 1120 | 185 | 2459 | N/A | N/A | 1
452 | 2015-04-08 | N/A | Natural | Natural | 20 | 50 | 43 | 350 | 0.46 | 160 | Type SD2-Gold * Dos 1.0 lit | 1890 | 715 | 1175 | 220 | 2405 | 31.4 | 39.4 | 1
453 | 2015-04-09 | N/A | Crushed | Natural | 20 | 46.5 | 43 | 400 | 0.44 | 175 | Type SP432 * Dos 1.0 lit | 1875 | 750 | 1120 | 185 | 2451 | 31.4 | N/A | 1
454 | 2015-04-15 | N/A | Natural | Natural | 20 | 57 | 43 | 360 | 0.46 | 165 | Type SP901 * Dos. 1.0 lit | 1860 | 690 | 1170 | 200 | 2405 | 33.5 | 43.9 | 1
158 | 2012-05-15 | N/A | Crushed | Natural | 20 | 56 | 43 | 375 | 0.51 | 190 | N/A | 1885 | 695 | 1190 | 110 | 2384 | 28.1 | N/A | 1
169 | 2013-02-06 | N/A | Crushed | Natural | 20 | 64.7 | 43 | 375 | 0.49 | 185 | N/A | 1900 | 700 | 1200 | 95 | 2458.67 | 28.1 | N/A | 1
459 | 2015-04-30 | N/A | Crushed | Natural | 20 | 46.5 | 43 | 400 | 0.44 | 175 | Type SP432 * Dos. 1.0 lit | 1875 | 750 | 1125 | 185 | 2453 | 31.4 | 41.6 | 1
460 | 2015-05-04 | Sennar | Crushed | Natural | 20 | 36.5 | 43 | 365 | 0.51 | 185 | Type SP901 * Dos. 1.0 lit | 1900 | 795 | 1150 | 150 | 2451 | 36 | N/A | 1
461 | 2015-05-05 | N/A | Crushed | Natural | 20 | 36.5 | 43 | 370 | 0.51 | 190 | Type SP901 * Dos. 1.0 lit | 1890 | 795 | 1110 | 150 | 2452 | 37.1 | N/A | 1
463 | 2015-05-06 | N/A | Crushed | Natural | 20 | 47.1 | 43 | 370 | 0.51 | 185 | Type SP901 * Dos. 1.0 lit | 1900 | 815 | 1085 | 175 | 2453 | 38.5 | N/A | 1
462 | 2015-05-06 | N/A | Crushed | Natural | 20 | 47.1 | 43 | 370 | 0.51 | 190 | Type SP901 * Dos. 1.0 lit | 1890 | 815 | 1075 | 170 | 2457 | 37.6 | N/A | 1
464 | 2015-05-06 | N/A | Crushed | Natural | 20 | 47.1 | 43 | 370 | 0.51 | 190 | Type SP901 * Dos. 1.0 lit | 1890 | 815 | 1075 | 170 | 2457 | 37.6 | N/A | 1
466 | 2015-06-02 | N/A | Crushed | Natural | 20 | 60 | 43 | 375 | 0.48 | 190 | Type SP901 * Dos. 1.25 lit | 1890 | 715 | 1175 | 160 | 2454.3 | 30.7 | N/A | 1
506 | 2014-01-09 | N/A | Crushed | Natural | 20 | 54.1 | 43 | 375 | 0.51 | 190 | N/A | 1885 | 680 | 1205 | 150 | 2454 | 34.9 | N/A | 1
470 | 2015-06-23 | N/A | Crushed | Natural | 20 | 60 | 43 | 375 | 0.48 | 190 | Type SP901 * Dos. 1.25 lit | 1890 | 715 | 1175 | 160 | 2453 | 30.7 | 36.3 | 1
505 | 2014-01-09 | N/A | Crushed | Natural | 20 | 33.1 | 43 | 375 | 0.51 | 190 | N/A | 1885 | 680 | 1205 | 110 | 2453 | 33.7 | N/A | 1
557 | 2015-07-01 | N/A | Crushed | Natural | 20 | 39.7 | 43 | 375 | 0.49 | 185 | N/A | 1890 | 690 | 1200 | 100 | 2454 | 33.1 | N/A | 1
558 | 2015-09-03 | N/A | Crushed | Natural | 20 | 50.1 | 43 | 375 | 0.51 | 190 | N/A | 1855 | 755 | 1130 | 100 | 2455 | 34.1 | N/A | 1
496 | 2016-08-28 | N/A | Crushed | Natural | 20 | 45.8 | 43 | 375 | 0.51 | 190 | N/A | 1885 | 755 | 1130 | 110 | 2453 | 29.1 | N/A | 1
474 | 2015-08-20 | N/A | Crushed | Natural | 20 | 48.9 | 43 | 365 | 0.51 | 185 | Type SP901 * Dos. 1.0 lit | 1900 | 780 | 1128 | 170 | 2456 | 28.9 | N/A | 1
552 | 17/2/2015 | N/A | Crushed | Natural | 20 | 63 | 43 | 380 | 0.5 | 190 | N/A | 1880 | 715 | 1165 | 150 | 2455 | 37.9 | N/A | 1
476 | 2015-09-10 | N/A | Crushed | Natural | 20 | 48.9 | 43 | 365 | 0.51 | 185 | Type SP901 * Dos. 1.0 lit | 1900 | 780 | 1128 | 170 | 2455 | 28.9 | 40.1 | 1
507 | 19/8/2014 | N/A | Crushed | Natural | 20 | 43.9 | 43 | 375 | 0.51 | 190 | N/A | 1885 | 700 | 1185 | 140 | 2456 | 31.9 | N/A | 1
510 | 21/4/2014 | N/A | Crushed | Natural | 20 | 38.3 | 43 | 375 | 0.49 | 185 | N/A | 1890 | 755 | 1135 | 130 | 2454 | 30.5 | N/A | 1
482 | 2015-10-28 | N/A | Natural | Natural | 20 | 37.9 | 43 | 400 | 0.44 | 175 | Type SP901 * Dos. 1.25 lit | 1825 | 805 | 1020 | 175 | 2411 | 28 | N/A | 1
559 | 27/1/2015 | N/A | Crushed | Natural | 20 | 63 | 43 | 380 | 0.5 | 190 | N/A | 1880 | 715 | 1165 | 150 | 2454 | 29 | N/A | 1
484 | 2015-11-04 | N/A | Natural | Natural | 20 | 54.8 | 43 | 375 | 0.43 | 160 | SP CHRYSO SD-2 * Dos. 1.0 lit | 1865 | 750 | 1115 | 100 | 2453 | 34.9 | 43.3 | 1
486 | 2015-11-18 | N/A | Natural | Natural | 20 | 37.9 | 43 | 400 | 0.44 | 175 | Type SP901 * Dos. 1.25 lit | 1825 | 805 | 1020 | 175 | 2413 | 28 | 41.7 | 1
214 | 2016-01-16 | N/A | Crushed | Natural | 20 | 51.5 | 43 | 400 | 0.42 | 160 | Type SP901 Dos. 1.0 lit | 1870 | 840 | 1030 | 210 | 2445 | 35.7 | N/A | 1
492 | 2016-01-21 | Kassala | Crushed | Natural | 20 | 40.3 | 43 | 375 | 0.49 | 185 | Type SP901 * Dos. 1.0 lit | 1890 | 755 | 1135 | N/A | 2455 | 32 | N/A | 1
494 | 2016-02-07 | Kassala | Crushed | Natural | 20 | 40.3 | 43 | 375 | 0.49 | 185 | Type SP901 * Dos. 1.0 lit | 1890 | 755 | 1136 | 120 | 2453 | 32 | 40.8 | 1
232 | 2016-03-06 | N/A | Natural | Natural | 20 | N/A | 43 | 375 | 0.47 | 175 | Type Kemia Crete 850* Dos 0.75 lit | 1850 | 700 | 1150 | 150 | 2404 | 24.1 | 26.5 | 0
566 | 29/9/2014 | N/A | Crushed | Natural | 20 | 43.6 | 43 | 375 | 0.44 | 190 | N/A | 1885 | 700 | 1185 | 150 | 2456 | 32 | N/A | 1
226 | 2016-03-28 | Khartoum | Natural | Natural | 20 | 33.7 | 43 | 350 | 0.48 | 168 | Type SP901 Dos. 1.0 lit | 1882 | 755 | 1127 | 190 | 2406 | 36.1 | N/A | 1
220 | 2016-04-06 | N/A | Natural | Natural | 20 | 48.5 | 43 | 350 | 0.48 | 180 | Type SP40* Dos 1.0 lit | 1870 | 730 | 1140 | 205 | 2404 | 32.8 | N/A | 1
221 | 2016-04-11 | N/A | Crushed | Natural | 20 | N/A | 43 | 375 | 0.48 | 180 | Type SP901 Dos. 1.0 lit | 1895 | 760 | 1135 | 150 | 2457 | 23.4 | N/A | 0
244 | 2016-04-18 | Khartoum | Natural | Natural | 20 | 33.7 | 43 | 350 | 0.48 | 168 | Type SP901 Dos. 1.0 lit | 1882 | 755 | 1127 | 190 | 2407 | 36.1 | 43.4 | 1
238 | 2016-04-25 | N/A | Crushed | Natural | 20 | N/A | 43 | 375 | 0.48 | 180 | Type SP901 Dos. 1.0 lit | 1895 | 760 | 1135 | 150 | 2133 | 23.4 | 29.3 | 0
237 | 2016-04-26 | Khartoum | Natural | Natural | 20 | 48.5 | 43 | 350 | 0.48 | 180 | Type SP40* Dos 1.0 lit | 1870 | 730 | 1140 | 205 | 2407 | 32.8 | 40.4 | 1
233 | 2016-05-05 | Dongola | Natural | Natural | 20 | N/A | 43 | 375 | 0.48 | 165 | Type SP901 Dos. 3.0 lit/m3 | 1860 | 710 | 1150 | 120 | 2408 | 29.4 | N/A | 1
249 | 2016-05-17 | Khartoum | Natural | Natural | 20 | 31.9 | 43 | 350 | 0.47 | 165 | Type SP901 Dos. 1.0 lit | 1870 | 750 | 1120 | 210 | 2405 | 42.1 | 45.9 | 1
231 | 2016-05-19 | Dongola | Natural | Natural | 20 | 21 | 43 | 400 | 0.45 | 170 | Type SP901 Dos. 1.0 lit | 1855 | 725 | 1130 | 200 | 2406 | 34.6 | N/A | 1
248 | 2016-05-19 | N/A | Natural | Natural | 20 | 21 | 43 | 400 | 0.45 | 170 | Type SP901 Dos. 1.0 lit | 1855 | 725 | 1130 | 200 | 2404 | 34.5 | N/A | 1
247 | 2016-05-19 | N/A | Crushed | Natural | 20 | 56.4 | 43 | 375 | 0.48 | 180 | Type SP901 Dos. 1.0 lit | 1895 | 740 | 1155 | 180 | 2464 | 33.2 | N/A | 1
246 | 2016-05-19 | N/A | Natural | Natural | 20 | 56.4 | 43 | 375 | 0.48 | 180 | Type SP901 Dos. 0.75lit | 1845 | 685 | 1160 | 160 | 2453 | 32.2 | N/A | 1
245 | 2016-05-26 | Khartoum | Natural | Natural | 20 | 31.9 | 43 | 350 | 0.47 | 165 | Type SP901 Dos. 1.0 lit | 1870 | 750 | 1120 | 210 | 2402 | 42.1 | N/A | 1
259 | 2016-05-26 | Dongola | Natural | Natural | 20 | N/A | 43 | 375 | 0.48 | 165 | Type SP901 Dos. 3.0 lit/m3 | 1860 | 710 | 1150 | 120 | 2408 | 29.4 | 36 | 1
256 | 2016-06-05 | N/A | Crushed | Natural | 20 | 24.5 | 43 | 375 | 0.51 | 190 | Type SP Gold* Dos. 3.5 lit | 1885 | 760 | 1125 | 175 | 2457 | 30.5 | N/A | 1
271 | 2009-10-27 | N/A | Natural | Natural | 20 | 83.4 | 43 | 400 | 0.51 | 205 | N/A | 1810 | 560 | 1250 | 70 | 2413 | 37.8 | 44.3 | 1
253 | 2016-06-09 | N/A | Crushed | Natural | 20 | 56.4 | 43 | 375 | 0.48 | 180 | Type SP901 Dos. 1.0 lit | 1895 | 740 | 1155 | 180 | 2464 | 33.2 | 41.6 | 1
254 | 2016-06-09 | Dongola | Natural | Natural | 20 | 21 | 43 | 400 | 0.45 | 170 | Type SP901 Dos. 1.0 lit | 1855 | 725 | 1130 | 200 | 2407 | 34.6 | 41.5 | 1
251 | 2016-06-09 | N/A | Natural | Natural | 20 | 56.4 | 43 | 375 | 0.48 | 180 | Type SP901 Dos. 0.75lit | 1845 | 685 | 1160 | 160 | 2454 | 32.2 | 40.6 | 1
252 | 2016-06-09 | N/A | Natural | Natural | 20 | 21 | 43 | 400 | 0.45 | 170 | Type SP901 Dos. 1.0 lit | 1855 | 725 | 1130 | 200 | 2403 | 34.5 | 37 | 1
263 | 2016-06-26 | N/A | Crushed | Natural | 20 | 24.5 | 43 | 375 | 0.51 | 190 | Type SP Gold* Dos. 3.5 lit | 1885 | 760 | 1125 | 175 | 2456 | 30.5 | 33.4 | 1
261 | 2016-07-10 | N/A | Crushed | Natural | 20 | 31.3 | 43 | 375 | 0.48 | 180 | Type SP Gold* Dos. 1.0 lit | 1895 | 740 | 1155 | 200 | 2455 | 40.9 | N/A | 1
258 | 2016-07-11 | N/A | Crushed | Natural | 20 | N/A | 43 | 375 | 0.49 | 185 | Type TSEN934* Dos 1.0lit | 1890 | 760 | 1130 | 200 | 2404 | 26.8 | N/A | 0
265 | 2016-07-31 | N/A | Natural | Natural | 20 | 25 | 43 | 350 | 0.47 | 165 | Type SP Gold* Dos. 1.0 lit | 1885 | 715 | 1170 | 180 | 2404 | 34.3 | N/A | 1
266 | 2016-07-31 | N/A | Crushed | Natural | 20 | 31.3 | 43 | 375 | 0.48 | 180 | Type SP Gold* Dos. 1.0 lit | 1895 | 740 | 1155 | 200 | 2455 | 40.9 | 53.8 | 1
268 | 2016-08-01 | N/A | Crushed | Natural | 20 | N/A | 43 | 375 | 0.49 | 185 | Type TSEN934* Dos 1.0lit | 1890 | 760 | 1130 | 200 | 2398 | 26.8 | 42.9 | 0
480 | 2015-07-22 | N/A | Natural | Natural | 20 | 50 | 43 | 360 | 0.47 | 170 | N/A | 1870 | 748 | 1122 | 190 | 2405 | 37.8 | 46.4 | 1
179 | 2016-08-21 | N/A | Natural | Natural | 20 | 25 | 43 | 350 | 0.47 | 165 | Type SP Gold* Dos. 1.0 lit | 1885 | 715 | 1170 | 180 | 2404 | 34.3 | 38.5 | 1
178 | 2016-08-22 | N/A | Crushed | Natural | 20 | 48.3 | 43 | 375 | 0.51 | 190 | Type SP901 Dos. 1.0 lit | 1885 | 715 | 1170 | 170 | 2455 | 20.7 | N/A | 0
177 | 2016-08-25 | N/A | Crushed | Natural | 20 | 54.1 | 43 | 375 | 0.51 | 190 | Type SP901 Dos. 1.0 lit | 1885 | 715 | 1175 | 150 | 2458 | 22.2 | N/A | 0
350 | 2010-10-03 | N/A | Natural | Natural | 20 | 83.3 | 43 | 400 | 0.51 | 205 | N/A | 1820 | 565 | 1255 | 120 | 2425 | 36.8 | 48.9 | 1
270 | 2009-10-14 | N/A | Natural | Natural | 20 | 34.4 | 43 | 400 | 0.54 | 215 | N/A | 1785 | 624 | 1160 | 145 | 2426.5 | 39 | N/A | 1
183 | 2016-09-18 | N/A | Crushed | Natural | 20 | 48.3 | 43 | 375 | 0.51 | 190 | Type SP901 Dos. 1.0 lit | 1885 | 715 | 1170 | 170 | 2455 | 20.7 | 29.8 | 0
182 | 2016-09-18 | N/A | Crushed | Natural | 20 | 54.1 | 43 | 375 | 0.51 | 190 | Type SP901 Dos. 1.0 lit | 1885 | 715 | 1175 | 150 | 2456 | 22.2 | 28.7 | 0
481 | 2010-01-18 | N/A | Natural | Natural | 20 | 54.8 | 43 | 375 | 0.43 | 160 | N/A | 1865 | 750 | 1115 | 100 | 2444 | 34.9 | N/A | 1
185 | 2016-09-29 | N/A | Crushed | Natural | 20 | 29.7 | 43 | 375 | 0.48 | 180 | Type SP901 Dos. 1.0 lit | 1895 | 740 | 1155 | 150 | 2455 | 27.3 | N/A | 0
189 | 2016-10-20 | Doka | Crushed | Natural | 20 | 36.9 | 43 | 375 | 0.49 | 185 | Type SP901 Dos. 3.75 lit | 1890 | 680 | 1210 | 150 | 2452 | 25.1 | N/A | 0
188 | 2016-10-20 | N/A | Crushed | Natural | 20 | 29.7 | 43 | 375 | 0.48 | 180 | Type SP901 Dos. 1.0 lit | 1895 | 740 | 1155 | 150 | 2456 | 27.3 | 34.1 | 0
126 | 2012-12-27 | N/A | Natural | Natural | 20 | 46.2 | 43 | 385 | 0.47 | 180 | N/A | 1815 | 635 | 1180 | 110 | 2385 | 29.4 | N/A | 1
191 | 2016-10-25 | Suakin | Crushed | Natural | 20 | 33.2 | 43 | 375 | 0.49 | 185 | Type SP901 Dos. 3.75 lit | 1890 | 700 | 1190 | 150 | 2453 | 29.4 | N/A | 1
471 | 2015-06-28 | N/A | Natural | Natural | 20 | 50 | 43 | 360 | 0.47 | 170 | N/A | 1870 | 748 | 1122 | 190 | 2405 | 37.8 | N/A | 1
204 | 2016-11-01 | N/A | Crushed | Natural | 20 | 30.7 | 43 | 375 | 0.49 | 185 | Type SP901 Dos. 3.75 lit/m3 | 1890 | 815 | 1075 | 150 | 2457 | 38.6 | 45.3 | 1
196 | 2016-11-09 | N/A | Crushed | Natural | 20 | 30.7 | 43 | 375 | 0.49 | 185 | Type SP901 Dos. 3.75 lit | 1890 | 815 | 1075 | 150 | 2455 | 38.6 | N/A | 1
202 | 2016-11-15 | Suakin | Crushed | Natural | 20 | 33.2 | 43 | 375 | 0.49 | 185 | Type SP901 Dos. 3.75 lit/m3 | 1890 | 700 | 1190 | 150 | 2454 | 32.3 | 45.7 | 1
201 | 2016-11-20 | Doka | Crushed | Natural | 20 | 36.9 | 43 | 375 | 0.49 | 185 | Type SP901 Dos. 3.75 lit/m3 | 1890 | 680 | 1210 | 150 | 2454 | 25.1 | 36.8 | 0
478 | 2015-10-18 | N/A | Natural | Natural | 20 | 54.8 | 43 | 375 | 0.43 | 160 | N/A | 1865 | 750 | 1115 | 100 | 2444 | 34.9 | N/A | 1
206 | 2016-12-01 | Doka | Crushed | Natural | 20 | 30.2 | 43 | 375 | 0.49 | 185 | Type SP901 Dos. 1.0 lit | 1890 | 740 | 1150 | 150 | 2456 | 29.5 | N/A | 1
208 | 2016-12-22 | N/A | Crushed | Natural | 20 | 30.1 | 43 | 375 | 0.47 | 190 | Type Basf 8800E* Dos 1.0lit | 1885 | 760 | 1170 | 150 | 2405 | 34.2 | N/A | 1
207 | 2016-12-22 | Doka | Crushed | Natural | 20 | 30.2 | 43 | 375 | 0.49 | 185 | Type SP901 Dos. 1.0 lit | 1890 | 740 | 1150 | 150 | 2457 | 29.5 | 41.9 | 1
346 | 17/2/2010 | N/A | Natural | Natural | 20 | 83.3 | 43 | 400 | 0.51 | 205 | N/A | 1820 | 565 | 1255 | 120 | 2428 | 36.8 | N/A | 1
274 | 2009-07-15 | N/A | Natural | Natural | 20 | 23.5 | 43 | 365 | 0.48 | 175 | N/A | 1840 | 660 | 1062 | 150 | 2385 | 25.8 | N/A | 0
215 | 2017-01-12 | N/A | Crushed | Natural | 20 | N/A | 43 | 375 | 0.47 | 190 | Type Basf 8800E* Dos 1.0lit | 1885 | 760 | 1170 | 150 | 2453 | 34.2 | 45.4 | 1
213 | 2017-01-16 | N/A | Crushed | Natural | 20 | 51.5 | 43 | 380 | 0.42 | 160 | Type SP901 Dos. 1.0 lit | 1900 | 855 | 1045 | 100 | 2445 | 36.6 | N/A | 1
218 | 2017-01-17 | Kassala | Crushed | Natural | 20 | 26.4 | 43 | 400 | 0.42 | 185 | Type SP901 Dos. 1.0 lit | 1871 | 842 | 1029 | 200 | 2444 | 36.4 | N/A | 1
269 | 2009-11-18 | N/A | Natural | Natural | 20 | 56.3 | 43 | 400 | 0.54 | 215 | N/A | 1785 | 590 | 1195 | 110 | 2403 | 26.3 | N/A | 0
32 | 2010-11-04 | N/A | Crushed | Natural | 20 | 52 | 43.1 | 385 | 0.51 | 195 | N/A | 1850 | 685 | 1165 | 90 | 2434 | 24.8 | N/A | 0
107 | 10/2/20133 | N/A | Crushed | Natural | 20 | 38.7 | 43 | 385 | 0.49 | 190 | Type Caplast Super-R(P) * Dos 1.4 lit | 1890 | 815 | 1075 | 170 | 2466 | 34 | 43.6 | 1
304 | 2011-11-08 | N/A | Crushed | Natural | 20 | 37 | 43 | 375 | 0.51 | 190 | N/A | 1885 | 775 | 1100 | 90 | 2455 | 25.6 | N/A | 0
345 | 14/3/2010 | N/A | Natural | Natural | 20 | 52.1 | 43 | 375 | 0.48 | 180 | CONPLAST RB264 *0.7 LIT | 1825 | 675 | 1150 | 200 | 2386 | 37.2 | N/A | 1
306 | 2011-11-08 | El Obied | Crushed | Natural | 20 | 64 | 43 | 375 | 0.51 | 190 | N/A | 1885 | 695 | 1190 | 80 | 2444 | 25.6 | N/A | 0
105 | 15/4/2012 | N/A | Natural | Natural | 20 | 83.7 | 43 | 375 | 0.46 | 172 | Type Flocrete EP 8600 * Dos 4.875 | 1835 | 530 | 1305 | 150 | 2385 | 34.6 | N/A | 1
375 | 15/5/2011 | N/A | Natural | Natural | 20 | 37.7 | 43 | 360 | 0.46 | 165 | Reho Build 850 Dos * 0.75 lit | 1865 | 785 | 1080 | 170 | 2398 | N/A | N/A | 1
327 | 2012-01-29 | N/A | Natural | Natural | 20 | 61.3 | 43 | 400 | 0.44 | 175 | N/A | 1805 | 685 | 1120 | 135 | 2388 | 25.9 | N/A | 0
84 | 2012-02-08 | N/A | Crushed | Natural | 20 | 34 | 43 | 375 | 0.51 | 190 | N/A | 1885 | 735 | 1150 | 120 | 2445 | 24.6 | N/A | 0
511 | 16/4/2014 | N/A | Natural | Natural | 20 | 73 | 43 | 365 | 0.48 | 175 | Type SP801 * Dos. 1.2 lit | 1860 | 655 | 1205 | 170 | 2409 | 31.3 | N/A | 1
527 | 16/7/2014 | N/A | Natural | Natural | 20 | 49.2 | 43 | 365 | 0.47 | 170 | Type SP901 * Dos 1.0 lit | 1865 | 655 | 1210 | 160 | 2403 | 33.2 | 41.7 | 1
574 | 17/11/2014 | N/A | Crushed | Natural | 20 | N/A | 43 | 375 | 0.51 | 190 | Type SP 432 * Dos. 1.0 lit | 1855 | 760 | 1125 | 200 | 2456 | 45.9 | 57 | 1
87 | 2013-01-02 | N/A | Natural | Natural | 20 | 60.6 | 43 | 375 | 0.48 | 175 | N/A | 1830 | 660 | 1170 | 100 | 2382 | 27 | N/A | 0
430 | 2013-09-15 | Al Fashir | Crushed | Natural | 20 | 44.5 | 43 | 375 | 0.49 | 185 | N/A | 1890 | 760 | 1130 | 120 | 2453.3 | 24.7 | N/A | 0
373 | 17/5/2011 | N/A | Crushed | Natural | 20 | 34.8 | 43 | 400 | 0.42 | 168 | SP 432 * Dos. 0.75 lit | 1860 | 780 | 1080 | 200 | 2468 | 29.6 | 38.4 | 1
389 | 2014-04-21 | N/A | Natural | Natural | 20 | N/A | 43 | 375 | 0.51 | 190 | N/A | 1875 | 715 | 1160 | 120 | 2444 | 24.2 | N/A | 0
526 | 17/7/2014 | N/A | Natural | Natural | 20 | N/A | 43 | 365 | 0.45 | 165 | Type SP901 * Dos 1.0 lit | 1870 | 700 | 1170 | 150 | 2410 | 32.1 | N/A | 1
364 | 17/8/2011 | N/A | Crushed | Natural | 20 | 56.1 | 43 | 410 | 0.46 | 190 | Reho Build 850 * Dos 1.0 lit | 1850 | 705 | 1145 | 200 | 2448 | 36.9 | N/A | 1
531 | 2014-01-18 | N/A | Natural | Natural | 20 | N/A | 43 | 365 | 0.47 | 170 | Type SP901 * Dos 1.0 lit | 1865 | 700 | 1165 | 190 | 2405 | 34.8 | 45.2 | 1
391 | 2014-04-21 | N/A | Natural | Natural | 20 | N/A | 43 | 375 | 0.51 | 190 | N/A | 1875 | 715 | 1160 | 120 | 2443 | 21.4 | N/A | 0
374 | 18/5/2011 | N/A | Natural | Natural | 20 | 37.7 | 43 | 360 | 0.46 | 165 | Reho Build 850 Dos * 0.75 lit | 1865 | 785 | 1080 | 170 | 2394 | 40 | N/A | 1
394 | 2014-04-24 | N/A | Crushed | Natural | 20 | N/A | 43 | 375 | 0.51 | 190 | N/A | 1875 | 750 | 1125 | 120 | 2453 | 20.4 | N/A | 0
379 | 19/4/2011 | N/A | Crushed | Natural | 20 | 34.8 | 38.5 | 400 | 0.44 | 175 | SP 432 * Dos. 0.75 lit | 1835 | 770 | 1065 | 200 | 2458 | 29.9 | N/A | 1
371 | 19/5/2011 | N/A | Crushed | Natural | 20 | 34.8 | 43 | 450 | 0.33 | 150 | SP 432 * Dos. 0.75 lit | 1880 | 750 | 1130 | 215 | 2480 | 37.1 | 46.3 | 1
372 | 19/5/2011 | N/A | Crushed | Natural | 20 | 34.8 | 43 | 400 | 0.44 | 175 | SP 432 * Dos. 0.75 lit | 1835 | 770 | 1065 | 200 | 2456 | 29.9 | 38.4 | 1
103 | 19/6/2012 | N/A | Crushed | Natural | 20 | 56 | 43 | 375 | 0.47 | 175 | Type Reho Build 850 * Dos 1 lit | 1910 | 725 | 1184 | 165 | 2441 | 34 | 41.3 | 1
100 | 19/7/2012 | N/A | Crushed | Natural | 20 | 49.2 | 43 | 375 | 0.49 | 185 | Type Euro blast 8600 * Dos 1 lit | 1900 | 760 | 1140 | 175 | 2465 | 28.3 | N/A | 1
447 | 2015-03-30 | N/A | Crushed | Natural | 20 | 46.5 | 43 | 375 | 0.6 | 225 | N/A | 1895 | 760 | 1134 | 160 | 2455 | 21 | N/A | 0
469 | 2015-06-22 | Berber | Natural | Natural | 20 | 19 | 43 | 375 | 0.48 | 180 | N/A | 1850 | 700 | 1150 | 130 | 2404 | 27.2 | N/A | 0
479 | 2015-10-08 | N/A | Natural | Natural | 20 | 27.4 | 43 | 375 | 0.48 | 180 | N/A | 1845 | 700 | 1145 | 100 | 2405 | 27.9 | N/A | 0
7 | 20/7/2010 | N/A | Crushed | Natural | 20 | 53.2 | 43 | 375 | 0.51 | 190 | Sikament R2004 dosage 1.25 lit | 1875 | 750 | 1125 | 95 | 2444 | 36.3 | 46.3 | 1
95 | 21/1/2013 | N/A | Natural | Natural | 20 | 51.4 | 43 | 375 | 0.44 | 165 | Type Reho Build 850 * Dos 1.1 | 1865 | 710 | 1155 | 200 | 2403 | 34.1 | N/A | 1
175 | 2016-08-04 | Wad Hiliw | Crushed | Natural | 20 | 40.7 | 43 | 375 | 0.51 | 190 | N/A | 1885 | 755 | 1130 | 100 | 2456 | 24.6 | N/A | 0
517 | 21/5/2014 | N/A | Crushed | Natural | 20 | 43 | 43 | 375 | 0.49 | 185 | Type SP901 * Dos 1.0 lit | 1880 | 695 | 1185 | 170 | 2444 | 38.3 | 50.6 | 1
516 | 21/5/2014 | N/A | Crushed | Natural | 20 | 20.6 | 43 | 375 | 0.51 | 190 | Type R2004 * Dos 1.25 lit | 1875 | 750 | 1125 | 100 | 2443 | 27.6 | 35.4 | 0
571 | 22/2/2015 | N/A | Crushed | Natural | 20 | 50.1 | 43 | 375 | 0.48 | 180 | Type Rehobuild 850 * Dos. 0.75 lit | 1895 | 700 | 1195 | 200 | 2454 | 33.5 | N/A | 1
184 | 2016-09-20 | Doka | Crushed | Natural | 20 | 41.6 | 43 | 375 | 0.49 | 185 | N/A | 1890 | 720 | 1170 | 175 | 2455 | 24.8 | N/A | 0
534 | 23/6/014 | N/A | Natural | Natural | 20 | 44.4 | 43 | 385 | 0.47 | 180 | Type SP901 * Dos 1.0 lit | 1825 | 730 | 1095 | 230 | 2395 | 39.2 | N/A | 1
514 | 23/7/2014 | N/A | Natural | Natural | 20 | N/A | 43 | 375 | 0.45 | 170 | Type coplast S-R* Dos.2.3 lit | 1860 | 700 | 1160 | 170 | 2405 | 36.1 | 43.9 | 1
2 | 23/8/2010 | N/A | Crushed | Natural | 20 | 42.3 | 43 | 375 | 0.51 | 190 | KEMFLOW 2008R dosage 1.0 lit | 1875 | 715 | 1160 | 195 | 2447 | 41.9 | 50.3 | 1
5 | 23/8/2010 | N/A | Crushed | Natural | 20 | 85.4 | 43 | 400 | 0.45 | 180 | Reho Build 850 * Dos 1.25 lit | 1880 | 620 | 1260 | 180 | 2452 | 39.5 | 45.5 | 1
192 | 2016-11-01 | N/A | Natural | Natural | 20 | 52.5 | 38 | 375 | 0.48 | 180 | N/A | 1845 | 700 | 1145 | 100 | 2405 | 21.9 | N/A | 0
106 | 24/2/2012 | N/A | Natural | Natural | 20 | 61.6 | 43 | 360 | 0.46 | 165 | Type Euro 8600 * Dos 1 lit | 1875 | 695 | 1180 | 140 | 2402 | 32.2 | N/A | 1
212 | 2017-01-03 | N/A | Crushed | Natural | 20 | 43.6 | 43 | 375 | 0.51 | 190 | N/A | 1875 | 700 | 1175 | 100 | 2445 | 24.6 | N/A | 0
216 | 2017-01-12 | N/A | Natural | Natural | 20 | 36.3 | 43 | 375 | 0.48 | 180 | N/A | 1845 | 685 | 1160 | 140 | 2402 | 26.2 | N/A | 0
217 | 2017-01-17 | N/A | Crushed | Natural | 20 | 42 | 43 | 375 | 0.51 | 190 | N/A | 1875 | 750 | 1125 | 130 | 2444 | 26.9 | N/A | 0
551 | 16/2/2015 | N/A | Crushed | Natural | 20 | 50.1 | 43 | 375 | 0.51 | 190 | N/A | 1855 | 755 | 1130 | 100 | 2454 | 24.5 | N/A | 0
1 | 18/10/2010 | N/A | Crushed | Natural | 20 | 29.1 | 43.1 | 385 | 0.48 | 215 | N/A | 1810 | 685 | 1125 | 70 | 2414 | 22.3 | N/A | 0
348 | 28/3/2010 | N/A | Crushed | Natural | 20 | 63.1 | 43 | 375 | 0.52 | 195 | Type * Dos 1.25 | 1860 | 570 | 1200 | 160 | 2435 | 41 | 50.7 | 1
518 | 28/5/2014 | N/A | Natural | Natural | 20 | N/A | 43 | 365 | 0.47 | 170 | Type SP901 * Dos 1.0 lit | 1865 | 700 | 1165 | 190 | 2404 | 34.8 | N/A | 1
508 | 24/8/2014 | N/A | Natural | Natural | 20 | 32.8 | 43 | 375 | 0.48 | 180 | N/A | 1845 | 665 | 1180 | 150 | 2404 | 24.8 | N/A | 0
572 | 30/12/2014 | N/A | Natural | Natural | 20 | N/A | 43 | 375 | 0.45 | 170 | Type Rehobuild 850 * Dos. 0.75 lit | 1855 | 725 | 1130 | 175 | 2404 | 34.7 | 42.3 | 1
109 | 30/4/2012 | Port Sudan | Crushed | Natural | 20 | 30.4 | 43 | 365 | 0.51 | 185 | Type Sp(Fdn-5) * Dos 2.5 | 1900 | 800 | 1200 | 135 | 2454 | 35.4 | 42.5 | 1
386 | 25/5/2011 | N/A | Natural | Natural | 20 | 42.6 | 43 | 385 | 0.47 | 180 | N/A | 1815 | 655 | 1160 | 95 | 2386 | 25.9 | N/A | 0
284 | 31/06/2009 | N/A | Natural | Natural | 20 | 55 | 43 | 340 | 0.47 | 160 | Type Conplast 264 0.56 lit and SP 432 0.98 lit | 1900 | 760 | 1140 | 195 | 2402 | 25.9 | N/A | 0
9